## Sheet1
number | title | Material | Gap | Po | ETL | HTL | Ne | Add_O | Add_I | Add_H | Step | Solvent | Coated1_v | Coated1_t | Coated2_v | Coated2_t | Antisolvent | Anneal_T | Anneal_t | Jsc | Voc | FF | PCE
1 | Improving the Performance and Reproducibility of Inverted Planar Perovskite Solar Cells Using Tetraethyl Orthosilicate as the Antisolvent | MAPbI3 | 1.62 | ITO | PCBM | NiOx | Ag | 0 | 0 | 0 | 1 | DMF/DMSO | 4000 | 20 | 0 | 0 | 1 | 100 | 2 | 21.15 | 1.028 | 0.783 | 12.02
2 | Sustainable solvent selection for the manufacture of methylammonium lead triiodide (MAPbI3) perovskite solar cells† | MAPbI3 | 1.62 | FTO | SnO2 | Spiro-MeOTAD | Au | 0 | 0 | 0 | 1 | DMF/DMSO | 4000 | 30 | 0 | 0 | 1 | 100 | 10 | 22.02 | 0.97 | 0.758 | 16.22
|  |  | 1.61 | FTO | SnO2 | Spiro-MeOTAD | Au | 0 | 0 | 0 | 1 | other | 4000 | 30 | 0 | 0 | 1 | 100 | 10 | 21.35 | 0.94 | 0.796 | 16.05
|  |  | 1.61 | FTO | SnO2 | Spiro-MeOTAD | Au | 0 | 0 | 0 | 1 | other | 4000 | 30 | 0 | 0 | 1 | 100 | 10 | 20.79 | 0.92 | 0.696 | 13.32
|  |  | 1.61 | FTO | SnO2 | Spiro-MeOTAD | Au | 0 | 0 | 0 | 1 | other | 4000 | 30 | 0 | 0 | 1 | 100 | 10 | 18.96 | 1.01 | 0.678 | 13.94
3 | Green solvent enabled scalable processing of perovskite solar cells with high efficiency | FAPbI3 | 1.5 | FTO | TiO2 | Spiro-MeOTAD | Ag | 1 | 0 | 1 | 1 | other | 3000 | 20 | 0 | 0 | 1 | 125 | 20 | 25.91 | 1.165 | 0.831 | 25.09
|  |  | 1.5 | FTO | TiO2 | Spiro-MeOTAD | Ag | 0 | 0 | 0 | 1 | other | 3000 | 20 | 0 | 0 | 1 | 125 | 20 | 25.87 | 1.107 | 0.82 | 23.48
4 | In Situ Grain Boundary Functionalization for Stable and Efficient Inorganic CsPbI2Br Perovskite Solar Cells perovskite | CsPbI2Br | 1.9 | FTO | TiO2 | Spiro-MeOTAD | other | 0 | 0 | 0 | 1 | DMF/DMSO | 2800 | 25 | 0 | 0 | 0 | 350 | 5 | 11.76 | 0.97 | 0.58 | 6.6
|  |  | 1.9 | FTO | TiO2 | Spiro-MeOTAD | other | 0 | 0 | 0 | 1 | DMF/DMSO | 2800 | 25 | 0 | 0 | 0 | 350 | 5 | 12.55 | 0.98 | 0.69 | 8.5
|  |  | 1.9 | FTO | TiO2 | Spiro-MeOTAD | other | 0 | 1 | 0 | 1 | DMF/DMSO | 2800 | 25 | 0 | 0 | 0 | 150 | 5 | 13.49 | 1.01 | 0.58 | 7.9
|  |  | 1.9 | FTO | TiO2 | Spiro-MeOTAD | other | 0 | 1 | 0 | 1 | DMF/DMSO | 2800 | 25 | 0 | 0 | 0 | 150 | 5 | 13.34 | 1.05 | 0.62 | 8.7
|  |  | 1.9 | FTO | TiO2 | Spiro-MeOTAD | other | 0 | 1 | 0 | 1 | DMF/DMSO | 2800 | 25 | 0 | 0 | 0 | 350 | 5 | 13.72 | 1.17 | 0.68 | 10.9
|  |  | 1.9 | FTO | TiO2 | Spiro-MeOTAD | other | 0 | 1 | 0 | 1 | DMF/DMSO | 2800 | 25 | 0 | 0 | 0 | 350 | 5 | 13.98 | 1.17 | 0.74 | 12
5 | for high-performance solar cells | MASnI3 | 1.3 | FTO | TiO2 | Spiro-MeOTAD | Au | 0 | 0 | 0 | 1 | DMF | 4000 | 45 | 0 | 0 | 0 | 125 | 30 | 16.3 | 0.68 | 0.48 | 5.23
|  | MASnI2Br | 1.56 | FTO | TiO2 | Spiro-MeOTAD | Au | 0 | 0 | 0 | 1 | DMF | 4000 | 45 | 0 | 0 | 0 | 125 | 30 | 14.38 | 0.77 | 0.5 | 5.48
|  | MASnIBr2 | 1.75 | FTO | TiO2 | Spiro-MeOTAD | Au | 0 | 0 | 0 | 1 | DMF | 4000 | 45 | 0 | 0 | 0 | 125 | 30 | 12.3 | 0.82 | 0.57 | 5.73
|  | MASnBr3 | 2.15 | FTO | TiO2 | Spiro-MeOTAD | Au | 0 | 0 | 0 | 1 | DMF | 4000 | 45 | 0 | 0 | 0 | 125 | 30 | 8.26 | 0.82 | 0.59 | 4.27
6 | Formamidinium-Containing Metal-Halide: An Alternative Material for Near-IR Absorption Perovskite Solar Cells | FAPbI3 | 1.5 | FTO | TiO2 | Spiro-MeOTAD | Au | 0 | 0 | 0 | 2 | UNKNOW | 6000 | 5 | 4000 | 30 | 0 | 70 | 30 | 6.45 | 0.97 | 0.687 | 4.3
7 | Water, a Green Solvent for Fabrication of High-Quality CsPbBr3 Films for Efficient Solar Cells | CsPbBr3 | 2.32 | FTO | TiO2 | 0 | C | 0 | 0 | 0 | 1 | DMF | 2000 | 10 | 0 | 0 | 0 | 250 | 5 | 7.48 | 1.19 | 0.688 | 6.12
|  |  | 2.32 | FTO | TiO2 | 0 | C | 0 | 0 | 0 | 1 | DMF | 2000 | 10 | 0 | 0 | 0 | 250 | 5 | 5.32 | 1.23 | 0.812 | 5.33
8 | Protic ionic liquid assisted solution processing of lead halide perovskites with water, alcohols and acetonitrile | (MA 0.15FA 0.85)Pb(I 0.85Br 0.15) 3 | 1.45 | FTO | TiO2 | Spiro-MeOTAD | Au | 0 | 0 | 0 | 2 | DMSO | 5000 | 45 | 5000 | 30 | 0 | 100 | 60 | 23.08 | 1.07 | 0.62 | 15.46
9 | Heterogeneous 2D/3D Tin-Halides Perovskite Solar Cells with Certified Conversion Efficiency Breaking 14% | FASnI3 | 1.36 | ITO | ICBA | PEDOT:PSS | Al | 1 | 1 | 1 | 1 | DMF/DMSO | 8000 | 60 | 0 | 0 | 1 | 80 | 10 | 21.19 | 0.66 | 0.6689 | 9.38
|  |  | 1.36 | ITO | ICBA | PEDOT:PSS | Al | 1 | 1 | 1 | 1 | DMF/DMSO | 8000 | 60 | 0 | 0 | 1 | 80 | 10 | 22.14 | 0.64 | 0.6023 | 8.53
|  |  | 1.39 | ITO | ICBA | PEDOT:PSS | Al | 1 | 1 | 1 | 1 | DMF/DMSO | 8000 | 60 | 0 | 0 | 1 | 80 | 10 | 24.2 | 0.76 | 0.6573 | 12.09
|  |  | 1.39 | ITO | ICBA | PEDOT:PSS | Al | 1 | 1 | 1 | 1 | DMF/DMSO | 8000 | 60 | 0 | 0 | 1 | 80 | 10 | 24.81 | 0.76 | 0.6959 | 13.12
|  |  | 1.43 | ITO | ICBA | PEDOT:PSS | Al | 1 | 1 | 1 | 1 | DMF/DMSO | 8000 | 60 | 0 | 0 | 1 | 80 | 10 | 24.91 | 0.84 | 0.7076 | 14.81
|  |  | 1.43 | ITO | ICBA | PEDOT:PSS | Al | 1 | 1 | 1 | 1 | DMF/DMSO | 8000 | 60 | 0 | 0 | 1 | 80 | 10 | 25.15 | 0.82 | 0.7169 | 14.79
|  |  | 1.46 | ITO | ICBA | PEDOT:PSS | Al | 1 | 1 | 1 | 1 | DMF/DMSO | 8000 | 60 | 0 | 0 | 1 | 80 | 10 | 20.74 | 0.84 | 0.6636 | 11.56
|  |  | 1.46 | ITO | ICBA | PEDOT:PSS | Al | 1 | 1 | 1 | 1 | DMF/DMSO | 8000 | 60 | 0 | 0 | 1 | 80 | 10 | 21.89 | 0.84 | 0.7886 | 14.5
10 | Boosting the Efficiency of SnO2-Triple Cation Perovskite System Beyond 20% Using Nonhalogenated Antisolvent | (FAPbI 3) 0.85(MAPbBr3) 0.15 | 1.6 | ITO | SnO2 | Spiro-MeOTAD | Ag | 1 | 0 | 0 | 2 | DMF/DMSO | 1500 | 10 | 5500 | 30 | 1 | 130 | 30 | 19.18 | 1.15 | 0.732 | 19.49
11 | Morphology control of perovskite in green antisolvent system for MAPbI3-based solar cells with over 20% efficiency | (MAPbI 3) 0.952(FAPbIBr2) 0.048 | 1.62 | ITO | SnO2 | Spiro-MeOTAD | Au | 1 | 0 | 1 | 2 | DMF/DMSO | 1000 | 5 | 4000 | 12 | 1 | 135 | 3 | 24.07 | 1.131 | 0.768 | 20.93
|  | (MAPbI 3) 0.952(FAPbIBr2) 0.048 | 1.62 | ITO | SnO2 | Spiro-MeOTAD | Au | 1 | 0 | 1 | 2 | DMF/DMSO | 1000 | 5 | 4000 | 12 | 1 | 135 | 3 | 23.5 | 1.065 | 0.687 | 17.22
|  | MAPBbI3 | 1.61 | ITO | SnO2 | Spiro-MeOTAD | Au | 1 | 0 | 1 | 2 | DMF/DMSO | 1000 | 5 | 4000 | 12 | 1 | 135 | 3 | 21.15 | 1.053 | 0.652 | 14.53
|  | (MAPbI 3) 0.976(FAPbIBr2) 0.024 | 1.61 | ITO | SnO2 | Spiro-MeOTAD | Au | 1 | 0 | 1 | 2 | DMF/DMSO | 1000 | 5 | 4000 | 12 | 1 | 135 | 3 | 23.87 | 1.095 | 0.756 | 19.76
|  | (MAPbI 3) 0.928(FAPbIBr2) 0.072 | 1.63 | ITO | SnO2 | Spiro-MeOTAD | Au | 1 | 0 | 1 | 2 | DMF/DMSO | 1000 | 5 | 4000 | 12 | 1 | 135 | 3 | 23.75 | 1.082 | 0.735 | 18.89
|  | (MAPbI 3) 0.904(FAPbIBr2) 0.096 | 1.63 | ITO | SnO2 | Spiro-MeOTAD | Au | 1 | 0 | 1 | 2 | DMF/DMSO | 1000 | 5 | 4000 | 12 | 1 | 135 | 3 | 23.32 | 1.06 | 0.713 | 17.67
12 | Inorganic CsSnI3 Perovskite Solar Cells with an Efficiency above 13.6% | CsSnI3 | 1.3 | ITO | ICBA/BCP | PEDOT:PSS | Ag | 1 | 1 | 0 | 1 | DMF/DMSO | 3000 | 30 | 0 | 0 | 0 | 70 | 8 | 24.94 | 0.75 | 0.74 | 13.68
|  | CsSnI3 | 1.3 | ITO | ICBA/BCP | PEDOT:PSS | Ag | 0 | 0 | 0 | 1 | DMF/DMSO | 3000 | 30 | 0 | 0 | 0 | 70 | 8 | 14.42 | 0.63 | 0.6 | 5.51
13 | Addictive-assisted construction of all-inorganic CsSnIBr2 mesoscopic perovskite solar cells with superior thermal stability up to 473 K | CsSnIBr2 | 1.63 | FTO | TiO2 | 0 | C | 0 | 1 | 0 | 1 | DMF/DMSO | 3000 | 20 | 0 | 0 | 0 | 250 | 4 | 16.7 | 0.33 | 0.53 | 3
14 | Green solvents processed all functional layers for efficient perovskite solar cells | (FAPbI 3) 0.95(MAPbBr3) 0.05 | 1.537 | FTO | SnO2 | Spiro-MeOTAD | Au | 0 | 0 | 0 | 2 | TEP | 300 | 10 | 4000 | 30 | 1 | 150 | 10 | 24.13 | 1.085 | 0.726 | 19
15 | Synergic Interface Optimization with Green Solvent Engineering in Mixed Perovskite Solar Cells | FA0.85MA0.15Pb(I 0.85Br0.15) 3 | 1.601 | FTO | TiO2 | Spiro-MeOTAD | Au | 1 | 0 | 0 | 1 | DMF/DMSO | 6000 | 30 | 0 | 0 | 1 | 100 | 60 | 22.89 | 1.123 | 0.756 | 19.43
16 | All Green Solvents for Fabrication of CsPbBr3 Films for Efficient Solar Cells Guided by the Hansen Solubility Theory | CsPbBr 3 | 2.29 | FTO | TiO2 | 0 | C | 1 | 0 | 0 | 2 | γ--butyrolactone | 2000 | 30 | 2000 | 10 | 1 | 250 | 5 | 8.74 | 1.23 | 0.754 | 8.11
|  |  | 2.32 | FTO | TiO2 | 0 | C | 1 | 0 | 0 | 2 | DMF | 2000 | 30 | 2000 | 10 | 1 | 250 | 5 | 7.23 | 1.21 | 0.719 | 6.27
17 | All green solvent engineering of organic–inorganic hybrid perovskite layer for high-performance solar cells | (FAPbI 3) 0.95(MAPbBr3) 0.05 | 1.558 | FTO | SnO2 | Spiro-MeOTAD | Au | 1 | 1 | 0 | 2 | TEP | 300 | 10 | 4000 | 30 | 1 | 150 | 10 | 24.69 | 1.09 | 0.748 | 20.13
|  |  | 1.558 | FTO | SnO2 | Spiro-MeOTAD | Au | 1 | 1 | 0 | 2 | TEP | 300 | 10 | 4000 | 30 | 1 | 150 | 10 | 24.66 | 1.08 | 0.73 | 19.44
|  | FAPbI 3 | 1.545 | FTO | SnO2 | Spiro-MeOTAD | Au | 1 | 1 | 0 | 2 | TEP | 300 | 10 | 4000 | 30 | 1 | 150 | 10 | 23.83 | 1.05 | 0.715 | 17.89
|  |  | 1.545 | FTO | SnO2 | Spiro-MeOTAD | Au | 1 | 1 | 0 | 2 | TEP | 300 | 10 | 4000 | 30 | 1 | 150 | 10 | 23.89 | 1.03 | 0.756 | 18.65
18 | Systematic optimization of perovskite solar cells via green solvent systems | MAPbI 3 | 1.618 | ITO | PCBM | NiOx | Ag | 0 | 0 | 0 | 1 | DMF/DMSO | 4000 | 20 | 0 | 0 | 1 | 100 | 2 | 21.09 | 1.06 | 0.78 | 18.15
19 | Highly Reproducible Sn-Based Hybrid Perovskite Solar Cells with 9% Efficiency | FASnI3 | 1.38 | ITO | C60+BCP | PEDOT:PSS | Al | 1 | 0 | 1 | 1 | DMF/DMSO | 4000 | 60 | 0 | 0 | 0 | 65 | 20 | 24.1 | 0.525 | 0.71 | 9
20 | Efficient and Stable Perovskite Solar Cell with High Open-Circuit Voltage by Dimensional Interface Modification | FAPbI3 | 1.54 | ITO | SnO2 | Spiro-MeOTAD | Au | 1 | 0 | 1 | 1 | DMF | 4000 | 30 | 0 | 0 | 0 | 150 | 10 | 24.75 | 1.117 | 0.737 | 20.33
|  |  | 1.54 | ITO | SnO2 | Spiro-MeOTAD | Au | 1 | 0 | 1 | 1 | DMF | 4000 | 30 | 0 | 0 | 0 | 150 | 10 | 24.9 | 1.13 | 0.75 | 21.18
|  |  | 1.53 | ITO | SnO2 | Spiro-MeOTAD | Au | 1 | 0 | 1 | 1 | DMF | 4000 | 10 | 0 | 0 | 0 | 150 | 20 | 24.81 | 1.04 | 0.78 | 20.23
|  |  | 1.53 | ITO | SnO2 | Spiro-MeOTAD | Au | 1 | 0 | 1 | 1 | DMF | 4000 | 10 | 0 | 0 | 0 | 150 | 20 | 24.7 | 1.029 | 0.756 | 19.27
21 | Templated growth of FASnI3 crystals for efficient tin perovskite solar cells | FASnI3 | 1.54 | ITO | C60 | PEDOT:PSS | Ag | 0 | 0 | 0 | 2 | DMSO | 1000 | 12 | 5000 | 48 | 1 | 100 | 12 | 22.37 | 0.73 | 0.72 | 11.78
|  |  | 1.54 | ITO | C60 | PEDOT:PSS | Ag | 0 | 0 | 0 | 2 | DMSO | 1000 | 12 | 5000 | 48 | 1 | 100 | 12 | 22.1 | 0.53 | 0.677 | 7.932
22 | Degradation mechanisms of perovskite solar cells under vacuum and one atmosphere of nitrogen | (MAPbBr3)0.17(FAPbI3)0.83 | 1.6 | ITO | SnO2 | Spiro-MeOTAD | Au | 0 | 0 | 0 | 1 | DMF/DMSO | 6000 | 30 | 0 | 0 | 1 | 100 | 50 | 23.23 | 1.18 | 0.7335 | 20.54
23 | Effects of ZnI2 doping on the performance of methylammonium-free perovskite solar cells | FA0.9Cs0.1PbI3 | 1.547 | ITO | SnO2 | Spiro-MeOTAD | Ag | 0 | 0 | 0 | 2 | DMF/DMSO | 1000 | 10 | 4000 | 30 | 1 | 150 | 10 | 23.4 | 1.05 | 0.753 | 18.3
|  | FA0.9Cs0.1PbI3(ZnI2)0.0025 | 1.545 | ITO | SnO2 | Spiro-MeOTAD | Ag | 0 | 1 | 1 | 2 | DMF/DMSO | 1000 | 10 | 4000 | 30 | 1 | 150 | 10 | 24.2 | 1.08 | 0.76 | 19.9
|  | FA0.9Cs0.1PbI3(ZnI2)0.005 | 1.542 | ITO | SnO2 | Spiro-MeOTAD | Ag | 0 | 1 | 1 | 2 | DMF/DMSO | 1000 | 10 | 4000 | 30 | 1 | 150 | 10 | 24.6 | 1.09 | 0.773 | 20.7
|  | FA0.9Cs0.1PbI3(ZnI2)0.01 | 1.539 | ITO | SnO2 | Spiro-MeOTAD | Ag | 0 | 1 | 1 | 2 | DMF/DMSO | 1000 | 10 | 4000 | 30 | 1 | 150 | 10 | 22.8 | 1.04 | 0.658 | 15.6
24 | Lead-free organic–inorganic tin halide perovskites for photovoltaic applications | FASnI3 | 1.41 | FTO | TiO2 | Spiro-MeOTAD | Au | 1 | 0 | 0 | 2 | DMF/DMSO | 1000 | 10 | 5000 | 50 | 1 | 60 | 60 | 23.7 | 0.28 | 0.55 | 4.8
|  |  | 1.41 | FTO | TiO2 | Spiro-MeOTAD | Au | 1 | 0 | 0 | 2 | DMF/DMSO | 1000 | 10 | 5000 | 50 | 1 | 60 | 60 | 24.5 | 0.29 | 0.55 | 4
|  |  | 1.41 | FTO | TiO2 | Spiro-MeOTAD | Au | 1 | 0 | 0 | 2 | DMF/DMSO | 1000 | 10 | 5000 | 50 | 1 | 60 | 60 | 20.9 | 0.26 | 0.5 | 2.8
25 | Mechanism of Water Eﬀect on Enhancing the PhotovoltaicPerformance of Triple-Cation Hybrid Perovskite Solar Cells | MAPbI3 | 1.5 | ITO | SnO2 | Spiro-MeOTAD | Ag | 0 | 0 | 0 | 1 | DMF/DMSO | 4000 | 6 | 0 | 0 | 0 | 100 | 10 | 22.47 | 1.07 | 0.716 | 17.21
|  |  | 1.5 | ITO | SnO2/PbCl2 | Spiro-MeOTAD | Ag | 0 | 0 | 0 | 1 | DMF/DMSO | 4000 | 6 | 0 | 0 | 0 | 100 | 10 | 22.35 | 1.1 | 0.729 | 17.92
|  |  | 1.5 | ITO | SnO2/NiCl2 | Spiro-MeOTAD | Ag | 0 | 0 | 0 | 1 | DMF/DMSO | 4000 | 6 | 0 | 0 | 0 | 100 | 10 | 22.74 | 1.17 | 0.731 | 19.46
26 | Formamidinium tin-based perovskite with low Eg for photovoltaic applications | FASnI3 | 1.41 | FTO | TiO2 | Spiro-MeOTAD | Au | 0 | 1 | 1 | 1 | DMF | 2000 | 40 | 0 | 0 | 0 | 70 | 30 | 24.45 | 0.238 | 0.36 | 2.1
27 | Pb–Sn–Cu Ternary Organometallic Halide Perovskite Solar Cells | MAPbI3 | 1.59 | FTO | TiO2 | Spiro-MeOTAD | Ag | 1 | 0 | 0 | 2 | γ-butyrolactone and dimethylsulfoxide | 1000 | 20 | 4000 | 40 | 0 | 100 | 10 | 22.18 | 1.07 | 0.75 | 17.89
|  | MAPb0.95Sn0.05I3 | 1.58 | FTO | TiO2 | Spiro-MeOTAD | Ag | 1 | 0 | 0 | 2 | γ-butyrolactone and dimethylsulfoxide | 1000 | 20 | 4000 | 40 | 0 | 100 | 10 | 23.28 | 1.06 | 0.68 | 16.76
|  | MAPb0.95Cu0.05I2.9Br0.1 | 1.58 | FTO | TiO2 | Spiro-MeOTAD | Ag | 1 | 0 | 0 | 2 | γ-butyrolactone and dimethylsulfoxide | 1000 | 20 | 4000 | 40 | 0 | 100 | 10 | 22.81 | 1.13 | 0.74 | 19.02
|  | MAPb0.9Sn0.05Cu0.05I2.9Br0.1 | 1.58 | FTO | TiO2 | Spiro-MeOTAD | Ag | 1 | 0 | 0 | 2 | γ-butyrolactone and dimethylsulfoxide | 1000 | 20 | 4000 | 40 | 0 | 100 | 10 | 23.97 | 1.08 | 0.81 | 21.08
28 | Importance of Reducing Vapor Atmosphere in the Fabrication of Tin-Based Perovskite Solar Cells | MASnI3 | 1.3 | FTO | TiO2 | PTAA | Au | 0 | 1 | 1 | 1 | DMSO | 1500 | 30 | 0 | 0 | 0 | 100 | 20 | 19.92 | 0.3775 | 0.5173 | 3.89
|  | CsSnI3 | 1.25 | FTO | TiO2 | PTAA | Au | 0 | 1 | 1 | 1 | DMSO | 1500 | 30 | 0 | 0 | 0 | 100 | 20 | 30.75 | 0.17 | 0.3488 | 1.83
|  | CsSnBr3 | 1.79 | FTO | TiO2 | PTAA | Au | 0 | 1 | 1 | 1 | DMSO | 1500 | 30 | 0 | 0 | 0 | 100 | 20 | 13.96 | 0.366 | 0.593 | 3.04
29 | Stabilized Wide Bandgap Perovskite Solar Cells by Tin Substitution | MAPb(I0.6Br0.4)3 | 1.8 | ITO | PCBM | PEDOT:PSS | Ag | 0 | 0 | 0 | 2 | DMSO and γ-butyrolactone (volume ratio of 3:7) | 1000 | 15 | 4000 | 45 | 1 | 100 | 10 | 14.34 | 1.05 | 0.74 | 11.14
|  | MAPb0.75Sn0.25(I0.6Br0.4)3 | 1.59 | ITO | PCBM | PEDOT:PSS | Ag | 0 | 0 | 0 | 2 | DMSO and γ-butyrolactone (volume ratio of 3:7) | 1000 | 15 | 4000 | 45 | 1 | 100 | 10 | 17.25 | 0.91 | 0.76 | 11.93
|  | MAPb0.5Sn0.5(I0.6Br0.4)3 | 1.48 | ITO | PCBM | PEDOT:PSS | Ag | 0 | 0 | 0 | 2 | DMSO and γ-butyrolactone (volume ratio of 3:7) | 1000 | 15 | 4000 | 45 | 1 | 100 | 10 | 6.02 | 0.57 | 0.68 | 2.34
|  | MAPb0.25Sn0.75(I0.6Br0.4)3 | 1.34 | ITO | PCBM | PEDOT:PSS | Ag | 0 | 0 | 0 | 2 | DMSO and γ-butyrolactone (volume ratio of 3:7) | 1000 | 15 | 4000 | 45 | 1 | 100 | 10 | 2.76 | 0.41 | 0.63 | 0.71
|  | MASn(I0.6Br0.4)3 | 1.6 | ITO | PCBM | PEDOT:PSS | Ag | 0 | 0 | 0 | 2 | DMSO and γ-butyrolactone (volume ratio of 3:7) | 1000 | 15 | 4000 | 45 | 1 | 100 | 10 | 1.03 | 0.15 | 0.51 | 0.07
30 | Mixed Sn−Ge Perovskite for Enhanced Perovskite Solar Cell Performance in Air | FA0.75MA0.25SnI3 | 1.4 | ITO | C60 | PEDOT:PSS | Au | 0 | 1 | 0 | 1 | DMF | 5000 | 50 | 0 | 0 | 1 | 70 | 10 | 17.61 | 0.46 | 0.41 | 3.31
|  | FA0.75MA0.25Sn0.95Ge0.05I3 | 1.4 | ITO | C60 | PEDOT:PSS | Au | 0 | 1 | 0 | 1 | DMF | 5000 | 50 | 0 | 0 | 1 | 70 | 10 | 19.5 | 0.42 | 0.55 | 4.48
|  | FA0.75MA0.25Sn0.9Ge0.1I3 | 1.42 | ITO | C60 | PEDOT:PSS | Au | 0 | 1 | 0 | 1 | DMF | 5000 | 50 | 0 | 0 | 1 | 70 | 10 | 13.27 | 0.33 | 0.49 | 2.04
|  | FA0.75MA0.25Sn0.8Ge0.2I3 | 1.53 | ITO | C60 | PEDOT:PSS | Au | 0 | 1 | 0 | 1 | DMF | 5000 | 50 | 0 | 0 | 1 | 70 | 10 | 11.84 | 0.15 | 0.46 | 0.8
31 | CH3NH3SnLead-free solid-state organic–inorganic halide perovskite solar cellsxPb(1−x) I3 Perovskite Solar Cells Covering up to 1060 nm | MASnI3 | 1.3 | FTO | TiO2 | Spiro-MeOTAD | Au | 0 | 0 | 0 | 1 | DMF | 4000 | 45 | 0 | 0 | 0 | 125 | 30 | 11.63 | 0.68 | 0.48 | 5.23
|  | MASnI2Br | 1.56 | FTO | TiO2 | Spiro-MeOTAD | Au | 0 | 0 | 0 | 1 | DMF | 4000 | 45 | 0 | 0 | 0 | 125 | 30 | 14.38 | 0.77 | 0.5 | 5.48
|  | MASnIBr2 | 1.75 | FTO | TiO2 | Spiro-MeOTAD | Au | 0 | 0 | 0 | 1 | DMF | 4000 | 45 | 0 | 0 | 0 | 125 | 30 | 12.3 | 0.82 | 0.57 | 5.73
|  | MASnBr3 | 2.15 | FTO | TiO2 | Spiro-MeOTAD | Au | 0 | 0 | 0 | 1 | DMF | 4000 | 45 | 0 | 0 | 0 | 125 | 30 | 8.26 | 0.88 | 0.59 | 3.27
32 | Bismuth Incorporation Stabilized α‑CsPbI3 for Fully Inorganic Perovskite Solar Cells | CsPbI3 | 1.71 | FTO | TiO2 | CUI | Au | 0 | 1 | 1 | 2 | DMF/DMSO | 800 | 10 | 3500 | 35 | 0 | 100 | 15 | 16.02 | 0.89 | 0.5659 | 8.07
|  | CsPb0.99Bi0.01I3 | 2.63 | FTO | TiO2 | CUI | Au | 0 | 1 | 1 | 2 | DMF/DMSO | 800 | 10 | 3500 | 35 | 0 | 100 | 15 | 15.2 | 0.83 | 0.5731 | 7.23
|  | CsPb0.975Bi0.025I3 | 1.74 | FTO | TiO2 | CUI | Au | 0 | 1 | 1 | 2 | DMF/DMSO | 800 | 10 | 3500 | 35 | 0 | 100 | 15 | 15.84 | 0.87 | 0.6364 | 8.77
|  | CsPb0.96Bi0.04I3 | 1.56 | FTO | TiO2 | CUI | Au | 0 | 1 | 1 | 2 | DMF/DMSO | 800 | 10 | 3500 | 35 | 0 | 100 | 15 | 18.76 | 0.97 | 0.7259 | 13.21
|  | CsPb0.95Bi0.05I3 | 1.58 | FTO | TiO2 | CUI | Au | 0 | 1 | 1 | 2 | DMF/DMSO | 800 | 10 | 3500 | 35 | 0 | 100 | 15 | 17.35 | 0.93 | 0.6607 | 10.66
33 | The synergistic effect of non-stoichiometry and Sb-doping on air-stable α-CsPbI3 for efficient carbon-based perovskite solar cells | CsPbI3 | 1.75 | FTO | TiO2 | 0 | C | 0 | 0 | 0 | 1 | DMSO | 2000 | 30 | 0 | 0 | 0 | 110 | 10 | 13.46 | 0.71 | 0.46 | 4.45
|  |  | 1.75 | FTO | TiO2 | 0 | C | 0 | 0 | 0 | 1 | DMSO | 2000 | 30 | 0 | 0 | 0 | 110 | 10 | 13.43 | 0.65 | 0.38 | 3.32
|  | CsPb0.96Sb0.04I3 | 1.78 | FTO | TiO2 | 0 | C | 0 | 0 | 0 | 1 | DMSO | 2000 | 30 | 0 | 0 | 0 | 110 | 10 | 14.64 | 0.73 | 0.18 | 5.18
|  |  | 1.78 | FTO | TiO2 | 0 | C | 0 | 0 | 0 | 1 | DMSO | 2000 | 30 | 0 | 0 | 0 | 110 | 10 | 14.65 | 0.73 | 0.5 | 5.31
34 | Band alignment of Pb–Sn mixed triple cation perovskites for inverted solar cells with negligible hysteresis | Cs0.05FA0.79MA0.16PbI2.48Br0.52 | 1.61 | ITO | PCBM | PEDOT:PSS | Ag | 0 | 0 | 0 | 1 | DMF/DMSO | 5000 | 40 | 0 | 0 | 0 | 100 | 30 | 19.82 | 0.7 | 0.6975 | 9.69
|  |  | 1.61 | ITO | PCBM | PEDOT:PSS | Ag | 0 | 0 | 0 | 1 | DMF/DMSO | 5000 | 40 | 0 | 0 | 0 | 100 | 30 | 19.8 | 0.7 | 0.5203 | 7.21
|  | Cs0.05FA0.79MA0.16Pb0.916Sn0.084I2.48Br0.52 | 1.54 | ITO | PCBM | PEDOT:PSS | Ag | 0 | 0 | 0 | 1 | DMF/DMSO | 5000 | 40 | 0 | 0 | 0 | 100 | 30 | 22.1 | 0.67 | 0.7031 | 10.41
|  |  | 1.54 | ITO | PCBM | PEDOT:PSS | Ag | 0 | 0 | 0 | 1 | DMF/DMSO | 5000 | 40 | 0 | 0 | 0 | 100 | 30 | 21.72 | 0.66 | 0.6202 | 8.87
|  | Cs0.05FA0.79MA0.16Pb0.832Sn0.168I2.48Br0.52 | 1.47 | ITO | PCBM | PEDOT:PSS | Ag | 0 | 0 | 0 | 1 | DMF/DMSO | 5000 | 40 | 0 | 0 | 0 | 100 | 30 | 24.79 | 0.71 | 0.7218 | 12.65
|  |  | 1.47 | ITO | PCBM | PEDOT:PSS | Ag | 0 | 0 | 0 | 1 | DMF/DMSO | 5000 | 40 | 0 | 0 | 0 | 100 | 30 | 24.38 | 0.7 | 0.6624 | 11.27
|  | Cs0.05FA0.79MA0.16Pb0.748Sn0.252I2.48Br0.52 | 1.41 | ITO | PCBM | PEDOT:PSS | Ag | 0 | 0 | 0 | 1 | DMF/DMSO | 5000 | 40 | 0 | 0 | 0 | 100 | 30 | 25.2 | 0.76 | 0.7415 | 14.11
|  |  | 1.41 | ITO | PCBM | PEDOT:PSS | Ag | 0 | 0 | 0 | 1 | DMF/DMSO | 5000 | 40 | 0 | 0 | 0 | 100 | 30 | 24.92 | 0.75 | 0.7009 | 12.98
|  | Cs0.05FA0.79MA0.16Pb0.664Sn0.336I2.48Br0.52 | 1.38 | ITO | PCBM | PEDOT:PSS | Ag | 0 | 0 | 0 | 1 | DMF/DMSO | 5000 | 40 | 0 | 0 | 0 | 100 | 30 | 26.59 | 0.8 | 0.7601 | 16.1
|  |  | 1.38 | ITO | PCBM | PEDOT:PSS | Ag | 0 | 0 | 0 | 1 | DMF/DMSO | 5000 | 40 | 0 | 0 | 0 | 100 | 30 | 26.45 | 0.79 | 0.7545 | 15.76
|  | Cs0.05FA0.79MA0.16Pb0.58Sn0.42I2.48Br0.52 | 1.35 | ITO | PCBM | PEDOT:PSS | Ag | 0 | 0 | 0 | 1 | DMF/DMSO | 5000 | 40 | 0 | 0 | 0 | 100 | 30 | 25.9 | 0.74 | 0.6951 | 13.25
|  |  | 1.35 | ITO | PCBM | PEDOT:PSS | Ag | 0 | 0 | 0 | 1 | DMF/DMSO | 5000 | 40 | 0 | 0 | 0 | 100 | 30 | 25.73 | 0.72 | 0.6545 | 12.1
35 | All-Inorganic Perovskite Solar Cells | CsPbBr3 | 2.3 | FTO | TiO2 | 0 | C | 0 | 0 | 0 | 1 | DMF | 2000 | 30 | 0 | 0 | 0 | 250 | 5 | 7.4 | 1.24 | 0.73 | 6.7
|  |  | 2.3 | FTO | 0 | 0 | C | 0 | 0 | 0 | 1 | DMF | 2000 | 30 | 0 | 0 | 0 | 250 | 5 | 5.1 | 1.31 | 0.54 | 3.6
|  |  | 2.3 | FTO | TiO2 | 0 | C | 0 | 0 | 0 | 1 | DMF | 1000 | 30 | 0 | 0 | 0 | 250 | 5 | 7.7 | 1.14 | 0.52 | 4.6
|  |  | 2.3 | FTO | TiO2 | 0 | C | 0 | 0 | 0 | 1 | DMF | 3000 | 30 | 0 | 0 | 0 | 250 | 5 | 6.4 | 1.19 | 0.67 | 5.1
|  | CsPbI3 | 1.7 | FTO | TiO2 | 0 | C | 0 | 0 | 0 | 1 | DMF | 2000 | 30 | 0 | 0 | 0 | 70 | 30 | 6.96 | 1.26 | 0.57 | 5
36 | Lanthanide Ions Doped CsPbBr3 Halides for HTM-Free 10.14%-Efficiency Inorganic Perovskite Solar Cell with an Ultrahigh Open-Circuit Voltage of 1.594 V | CsPbBr3 | 2.31 | FTO | TiO2 | 0 | C | 0 | 0 | 0 | 2 | DMF | 2000 | 30 | 2000 | 30 | 0 | 250 | 5 | 6.94 | 1.352 | 0.745 | 6.99
|  | CsPb0.99Yb0.01Br3 | 2.29 | FTO | TiO2 | 0 | C | 0 | 0 | 0 | 2 | DMF | 2000 | 30 | 2000 | 30 | 0 | 250 | 5 | 7.43 | 1.432 | 0.733 | 7.8
|  | CsPb0.98Yb0.02Br3 | 2.22 | FTO | TiO2 | 0 | C | 0 | 0 | 0 | 2 | DMF | 2000 | 30 | 2000 | 30 | 0 | 250 | 5 | 7.44 | 1.508 | 0.745 | 8.36
|  | CsPb0.97Yb0.03Br3 | 2.19 | FTO | TiO2 | 0 | C | 0 | 0 | 0 | 2 | DMF | 2000 | 30 | 2000 | 30 | 0 | 250 | 5 | 7.45 | 1.536 | 0.802 | 9.2
|  | CsPb0.96Yb0.04Br3 | 2.15 | FTO | TiO2 | 0 | C | 0 | 0 | 0 | 2 | DMF | 2000 | 30 | 2000 | 30 | 0 | 250 | 5 | 4.84 | 1.516 | 0.762 | 5.59
|  | CsPb0.95Yb0.05Br3 | 2.1 | FTO | TiO2 | 0 | C | 0 | 0 | 0 | 2 | DMF | 2000 | 30 | 2000 | 30 | 0 | 250 | 5 | 2.77 | 1.492 | 0.692 | 2.86
|  | CsPb0.97Sm0.03Br3 | 2.25 | FTO | TiO2 | 0 | C | 0 | 0 | 0 | 2 | DMF | 2000 | 30 | 2000 | 30 | 0 | 250 | 5 | 7.48 | 1.594 | 0.851 | 10.14
37 | Divalent hard Lewis acid doped CsPbBr3 films for 9.63%-efficiency and ultra-stable all-inorganic perovskite solar cells† | CsPbBr3 | 2.32 | FTO | TiO2 | 0 | C | 0 | 0 | 0 | 2 | DMF | 2000 | 30 | 2000 | 30 | 0 | 250 | 5 | 6.89 | 1.37 | 0.768 | 7.25
|  | CsPb0.97Mg0.03Br3 | 2.29 | FTO | TiO2 | 0 | C | 0 | 0 | 0 | 2 | DMF | 2000 | 30 | 2000 | 30 | 0 | 250 | 5 | 7.04 | 1.45 | 0.772 | 7.87
|  | CsPb0.94Ca0.03Br3 | 2.27 | FTO | TiO2 | 0 | C | 0 | 0 | 0 | 2 | DMF | 2000 | 30 | 2000 | 30 | 0 | 250 | 5 | 7.56 | 1.47 | 0.796 | 8.85
|  | CsPb0.97Sr0.03Br3 | 2.24 | FTO | TiO2 | 0 | C | 0 | 0 | 0 | 2 | DMF | 2000 | 30 | 2000 | 30 | 0 | 250 | 5 | 7.71 | 1.54 | 0.811 | 9.63
|  | CsPb0.96Ba0.04Br3 | 2.28 | FTO | TiO2 | 0 | C | 0 | 0 | 0 | 2 | DMF | 2000 | 30 | 2000 | 30 | 0 | 250 | 5 | 7.56 | 1.52 | 0.794 | 9.12
38 | Strontium-Doped Low-Temperature-Processed CsPbI2Br Perovskite Solar Cells | CsPbI2Br | 1.9 | FTO | TiO2 | P3HT | Au | 0 | 0 | 0 | 2 | DMF/DMSO | 1000 | 10 | 4000 | 30 | 0 | 100 | 5 | 13.4 | 0.962 | 0.598 | 7.7
|  | CsPb0.99Sr0.01I2Br | 1.9 | FTO | TiO2 | P3HT | Au | 0 | 0 | 0 | 2 | DMF/DMSO | 1000 | 10 | 4000 | 30 | 0 | 100 | 5 | 14.3 | 0.938 | 0.622 | 8.3
|  | CsPb0.98Sr0.02I2Br | 1.86 | FTO | TiO2 | P3HT | Au | 0 | 0 | 0 | 2 | DMF/DMSO | 1000 | 10 | 4000 | 30 | 0 | 100 | 5 | 15.3 | 1.043 | 0.699 | 11
|  | CsPb0.97Sr0.03I2Br | 1.9 | FTO | TiO2 | P3HT | Au | 0 | 0 | 0 | 2 | DMF/DMSO | 1000 | 10 | 4000 | 30 | 0 | 100 | 5 | 14.2 | 0.999 | 0.692 | 9.8
|  | CsPb0.95Sr0.05I2Br | 1.87 | FTO | TiO2 | P3HT | Au | 0 | 0 | 0 | 2 | DMF/DMSO | 1000 | 10 | 4000 | 30 | 0 | 100 | 5 | 11.2 | 0.927 | 0.613 | 6.4
39 | Ultra-thin MoOx as cathode buffer layer for the improvement of all-inorganic CsPbIBr2 perovskite solar cells | CsPbIBr2 | 2.08 | FTO | MoOx | NiOx | Au | 0 | 0 | 0 | 1 | DMSO | 2500 | 30 | 0 | 0 | 0 | 160 | 20 | 10.56 | 0.85 | 0.62 | 5.52
|  |  | 2.08 | FTO | 0 | NiOx | Au | 0 | 0 | 0 | 1 | DMSO | 2500 | 30 | 0 | 0 | 0 | 160 | 20 | 8.33 | 0.47 | 0.33 | 1.3
40 | CsPb0.9Sn0.1IBr2 Based All-Inorganic Perovskite Solar Cells with Exceptional Efficiency and Stability | CsPbBr3 | 2.34 | FTO | TiO2 | 0 | C | 0 | 0 | 0 | 1 | DMF/DMSO | 2000 | 30 | 0 | 0 | 0 | 250 | 10 | 7.34 | 1.25 | 0.63 | 5.82
|  | CsPbIBr2 | 1.9 | FTO | TiO2 | 0 | C | 0 | 0 | 0 | 1 | DMF/DMSO | 2000 | 30 | 0 | 0 | 0 | 350 | 10 | 12.32 | 1.08 | 0.62 | 8.25
|  | CsPb0.9Sn0.1IBr2 | 1.79 | FTO | TiO2 | 0 | C | 0 | 0 | 0 | 1 | DMF/DMSO | 2000 | 30 | 0 | 0 | 0 | 350 | 10 | 14.3 | 1.26 | 0.63 | 11.33
41 | Europium-Doped CsPbI2Br for Stable and Highly Efficient Inorganic Perovskite Solar Cells | CsPbI2Br | 1.89 | FTO | TiO2 | Spiro-MeOTAD | Au | 0 | 0 | 0 | 2 | DMSO | 1000 | 10 | 3000 | 30 | 0 | 280 | 10 | 12.57 | 1.12 | 0.725 | 10.21
|  | CsPb0.95Eu0.05I2Br | 1.92 | FTO | TiO2 | Spiro-MeOTAD | Au | 0 | 0 | 0 | 2 | DMF/DMSO | 1000 | 10 | 3000 | 30 | 0 | 280 | 10 | 14.63 | 1.223 | 0.766 | 13.71
42 | Formamidinium and Cesium Hybridization for Photo- and Moisture-Stable Perovskite Solar Cell | FAPbI3 | 1.51 | FTO | TiO2 | Spiro-MeOTAD | Ag | 0 | 0 | 0 | 1 | DMF/DMSO | 4000 | 30 | 0 | 0 | 1 | 150 | 5 | 21 | 0.97 | 0.651 | 13.3
|  | FA0.95Cs0.05PbI3 | 1.52 | FTO | TiO2 | Spiro-MeOTAD | Ag | 0 | 0 | 0 | 1 | DMF/DMSO | 4000 | 30 | 0 | 0 | 1 | 150 | 5 | 21.3 | 1 | 0.689 | 14.7
|  | FA0.9Cs0.1PbI3 | 1.53 | FTO | TiO2 | Spiro-MeOTAD | Ag | 0 | 0 | 0 | 1 | DMF/DMSO | 4000 | 30 | 0 | 0 | 1 | 150 | 5 | 21.6 | 1.03 | 0.721 | 16
|  | FA0.85Cs0.15PbI3 | 1.53 | FTO | TiO2 | Spiro-MeOTAD | Ag | 0 | 0 | 0 | 1 | DMF/DMSO | 4000 | 30 | 0 | 0 | 1 | 150 | 5 | 20.6 | 0.98 | 0.667 | 13.5
|  | FA0.8Cs0.2PbI3 | 1.53 | FTO | TiO2 | Spiro-MeOTAD | Ag | 0 | 0 | 0 | 1 | DMF/DMSO | 4000 | 30 | 0 | 0 | 1 | 150 | 5 | 15.5 | 0.78 | 0.432 | 5.3
|  | FAPbI3 | 1.51 | FTO | TiO2 | Spiro-MeOTAD | Ag | 0 | 0 | 0 | 1 | DMF/DMSO | 4000 | 30 | 0 | 0 | 1 | 150 | 5 | 22.8 | 1.02 | 0.671 | 15.6
|  | FAPbI3 | 1.51 | FTO | TiO2 | Spiro-MeOTAD | Ag | 0 | 0 | 0 | 1 | DMF/DMSO | 4000 | 30 | 0 | 0 | 1 | 150 | 5 | 22.9 | 1.05 | 0.7 | 16.8
|  | FAPbI3 | 1.51 | FTO | TiO2 | Spiro-MeOTAD | Ag | 0 | 0 | 0 | 1 | DMF/DMSO | 4000 | 30 | 0 | 0 | 1 | 150 | 5 | 22.7 | 1.02 | 0.69 | 16
|  | FAPbI3 | 1.51 | FTO | TiO2 | Spiro-MeOTAD | Ag | 0 | 0 | 0 | 1 | DMF/DMSO | 4000 | 30 | 0 | 0 | 1 | 150 | 5 | 22.3 | 1 | 0.693 | 15.4
|  | FAPbI3 | 1.51 | FTO | TiO2 | Spiro-MeOTAD | Ag | 0 | 0 | 0 | 1 | DMF/DMSO | 4000 | 30 | 0 | 0 | 1 | 150 | 5 | 22.5 | 1.03 | 0.7 | 16.2
|  | FAPbI3 | 1.51 | FTO | TiO2 | Spiro-MeOTAD | Ag | 0 | 0 | 0 | 1 | DMF/DMSO | 4000 | 30 | 0 | 0 | 1 | 150 | 5 | 22.5 | 1.02 | 0.704 | 16.1
|  | FAPbI3 | 1.51 | FTO | TiO2 | Spiro-MeOTAD | Ag | 0 | 0 | 0 | 1 | DMF/DMSO | 4000 | 30 | 0 | 0 | 1 | 150 | 5 | 22.4 | 1.02 | 0.698 | 15.9
|  | FAPbI3 | 1.51 | FTO | TiO2 | Spiro-MeOTAD | Ag | 0 | 0 | 0 | 1 | DMF/DMSO | 4000 | 30 | 0 | 0 | 1 | 150 | 5 | 22.5 | 1.02 | 0.692 | 15.8
|  | FAPbI3 | 1.51 | FTO | TiO2 | Spiro-MeOTAD | Ag | 0 | 0 | 0 | 1 | DMF/DMSO | 4000 | 30 | 0 | 0 | 1 | 150 | 5 | 22.7 | 1.02 | 0.71 | 16.5
|  | FAPbI3 | 1.51 | FTO | TiO2 | Spiro-MeOTAD | Ag | 0 | 0 | 0 | 1 | DMF/DMSO | 4000 | 30 | 0 | 0 | 1 | 150 | 5 | 23 | 1.03 | 0.683 | 16.1
|  | FAPbI3 | 1.51 | FTO | TiO2 | Spiro-MeOTAD | Ag | 0 | 0 | 0 | 1 | DMF/DMSO | 4000 | 30 | 0 | 0 | 1 | 150 | 5 | 23.5 | 1.04 | 0.679 | 16.6
|  | FAPbI3 | 1.51 | FTO | TiO2 | Spiro-MeOTAD | Ag | 0 | 0 | 0 | 1 | DMF/DMSO | 4000 | 30 | 0 | 0 | 1 | 150 | 5 | 22.8 | 1.04 | 0.717 | 17.1
|  | FAPbI3 | 1.51 | FTO | TiO2 | Spiro-MeOTAD | Ag | 0 | 0 | 0 | 1 | DMF/DMSO | 4000 | 30 | 0 | 0 | 1 | 150 | 5 | 23 | 1.05 | 0.721 | 17.4
|  | FAPbI3 | 1.51 | FTO | TiO2 | Spiro-MeOTAD | Ag | 0 | 0 | 0 | 1 | DMF/DMSO | 4000 | 30 | 0 | 0 | 1 | 150 | 5 | 23.1 | 1.05 | 0.69 | 16.7
|  | FAPbI3 | 1.51 | FTO | TiO2 | Spiro-MeOTAD | Ag | 0 | 0 | 0 | 1 | DMF/DMSO | 4000 | 30 | 0 | 0 | 1 | 150 | 5 | 23.2 | 1.04 | 0.661 | 15.9
|  | FAPbI3 | 1.51 | FTO | TiO2 | Spiro-MeOTAD | Ag | 0 | 0 | 0 | 1 | DMF/DMSO | 4000 | 30 | 0 | 0 | 1 | 150 | 5 | 22.5 | 1.03 | 0.706 | 16.4
|  | FAPbI3 | 1.51 | FTO | TiO2 | Spiro-MeOTAD | Ag | 0 | 0 | 0 | 1 | DMF/DMSO | 4000 | 30 | 0 | 0 | 1 | 150 | 5 | 22.5 | 1.06 | 0.731 | 17.5
|  | FAPbI3 | 1.51 | FTO | TiO2 | Spiro-MeOTAD | Ag | 0 | 0 | 0 | 1 | DMF/DMSO | 4000 | 30 | 0 | 0 | 1 | 150 | 5 | 22.7 | 1.03 | 0.725 | 17
|  | FAPbI3 | 1.51 | FTO | TiO2 | Spiro-MeOTAD | Ag | 0 | 0 | 0 | 1 | DMF/DMSO | 4000 | 30 | 0 | 0 | 1 | 150 | 5 | 22.1 | 1 | 0.683 | 15.1
|  | FAPbI3 | 1.51 | FTO | TiO2 | Spiro-MeOTAD | Ag | 0 | 0 | 0 | 1 | DMF/DMSO | 4000 | 30 | 0 | 0 | 1 | 150 | 5 | 22.1 | 0.99 | 0.69 | 15.2
|  | FAPbI3 | 1.51 | FTO | TiO2 | Spiro-MeOTAD | Ag | 0 | 0 | 0 | 1 | DMF/DMSO | 4000 | 30 | 0 | 0 | 1 | 150 | 5 | 22.7 | 1.03 | 0.723 | 17
43 | Ge Incorporation to Stabilize Efficient Inorganic CsPbI3 Perovskite Solar Cells | CsPbI3 | 1.665 | FTO | TiO2 | Spiro-MeOTAD | Au | 0 | 0 | 0 | 2 | DMF/DMSO | 1500 | 10 | 4000 | 30 | 0 | 180 | 9 | 20.26 | 1.102 | 0.806 | 17.98
|  |  | 1.665 | FTO | TiO2 | Spiro-MeOTAD | Au | 0 | 0 | 0 | 2 | DMF/DMSO | 1500 | 10 | 4000 | 30 | 0 | 180 | 9 | 20.27 | 1.019 | 0.714 | 14.75
|  | CsPb0.975Ge0.025I3 | 1.673 | FTO | TiO2 | Spiro-MeOTAD | Au | 0 | 0 | 0 | 2 | DMF/DMSO | 1500 | 10 | 4000 | 30 | 0 | 180 | 9 | 20.35 | 1.127 | 0.805 | 18.45
|  |  | 1.673 | FTO | TiO2 | Spiro-MeOTAD | Au | 0 | 0 | 0 | 2 | DMF/DMSO | 1500 | 10 | 4000 | 30 | 0 | 180 | 9 | 20.36 | 0.951 | 0.629 | 12.19
|  | CsPb0.95Ge0.05I3 | 1.679 | FTO | TiO2 | Spiro-MeOTAD | Au | 0 | 0 | 0 | 2 | DMF/DMSO | 1500 | 10 | 4000 | 30 | 0 | 180 | 9 | 20.22 | 1.165 | 0.824 | 19.52
|  |  | 1.679 | FTO | TiO2 | Spiro-MeOTAD | Au | 0 | 0 | 0 | 2 | DMF/DMSO | 1500 | 10 | 4000 | 30 | 0 | 180 | 9 | 20.3 | 1.096 | 0.718 | 15.98
|  | CsPb0.925Ge0.025I3 | 1.698 | FTO | TiO2 | Spiro-MeOTAD | Au | 0 | 0 | 0 | 2 | DMF/DMSO | 1500 | 10 | 4000 | 30 | 0 | 180 | 9 | 19.99 | 1.139 | 0.826 | 18.8
|  |  | 1.698 | FTO | TiO2 | Spiro-MeOTAD | Au | 0 | 0 | 0 | 2 | DMF/DMSO | 1500 | 10 | 4000 | 30 | 0 | 180 | 9 | 20.03 | 1.108 | 0.618 | 13.72
|  | CsPb0.9Ge0.1I3 | 1.698 | FTO | TiO2 | Spiro-MeOTAD | Au | 0 | 0 | 0 | 2 | DMF/DMSO | 1500 | 10 | 4000 | 30 | 0 | 180 | 9 | 19.74 | 1.117 | 0.823 | 18.14
|  |  | 1.698 | FTO | TiO2 | Spiro-MeOTAD | Au | 0 | 0 | 0 | 2 | DMF/DMSO | 1500 | 10 | 4000 | 30 | 0 | 180 | 9 | 19.75 | 1.066 | 0.57 | 12
44 | Cesium-containing triple cation perovskite solar cells: improved stability, reproducibility and high efficiency† | Cs0.05​MA0.17​FA0.78​Pb(I0.83​Br0.17​)3​ | 1.63 | FTO | TiO2 | Spiro-MeOTAD | Au | 0 | 1 | 1 | 2 | DMF/DMSO | 1000 | 10 | 6000 | 20 | 1 | 100 | 60 | 22.7 | 1.109 | 0.74 | 18.6
|  | Cs0.05​MA0.17​FA0.78​Pb(I0.83​Br0.17​)3​ | 1.63 | FTO | TiO2 | Spiro-MeOTAD | Au | 0 | 1 | 1 | 2 | DMF/DMSO | 1000 | 10 | 6000 | 20 | 1 | 100 | 60 | 22.7 | 1.095 | 0.72 | 17.7
|  | Cs0.10​MA0.17​FA0.73​Pb(I0.83​Br0.17​)3​ | 1.63 | FTO | TiO2 | Spiro-MeOTAD | Au | 0 | 1 | 1 | 2 | DMF/DMSO | 1000 | 10 | 6000 | 20 | 1 | 100 | 60 | 21.9 | 1.12 | 0.76 | 18.6
|  | Cs0.10​MA0.17​FA0.73​Pb(I0.83​Br0.17​)3​ | 1.63 | FTO | TiO2 | Spiro-MeOTAD | Au | 0 | 1 | 1 | 2 | DMF/DMSO | 1000 | 10 | 6000 | 20 | 1 | 100 | 60 | 22 | 1.13 | 0.77 | 19.1
|  | Cs0.15​MA0.17​FA0.68​Pb(I0.83​Br0.17​)3​ | 1.66 | FTO | TiO2 | Spiro-MeOTAD | Au | 0 | 1 | 1 | 2 | DMF/DMSO | 1000 | 10 | 6000 | 20 | 1 | 100 | 60 | 19.4 | 1.088 | 0.69 | 14.6
|  | Cs0.15​MA0.17​FA0.68​Pb(I0.83​Br0.17​)3​ | 1.66 | FTO | TiO2 | Spiro-MeOTAD | Au | 0 | 1 | 1 | 2 | DMF/DMSO | 1000 | 10 | 6000 | 20 | 1 | 100 | 60 | 20 | 1.134 | 0.64 | 14.5
|  | MA0.25​FA0.75​Pb(I0.83​Br0.17​)3​ | 1.62 | FTO | TiO2 | Spiro-MeOTAD | Au | 0 | 1 | 1 | 2 | DMF/DMSO | 1000 | 10 | 6000 | 20 | 1 | 100 | 60 | 18.6 | 0.906 | 0.6 | 10.1
|  | Cs0.05​MA0.20​FA0.75​Pb(I0.83​Br0.17​)3 | 1.63 | FTO | TiO2 | Spiro-MeOTAD | Au | 0 | 1 | 1 | 2 | DMF/DMSO | 1000 | 10 | 6000 | 20 | 1 | 100 | 60 | 17.9 | 0.913 | 0.52 | 8.5
|  | Cs0.10​MA0.15​FA0.75​Pb(I0.83​Br0.17​)3​ | 1.63 | FTO | TiO2 | Spiro-MeOTAD | Au | 0 | 1 | 1 | 2 | DMF/DMSO | 1000 | 10 | 6000 | 20 | 1 | 100 | 60 | 20.7 | 1.049 | 0.75 | 16.3
|  | Cs0.10​MA0.15​FA0.75​Pb(I0.83​Br0.17​)3​ | 1.63 | FTO | TiO2 | Spiro-MeOTAD | Au | 0 | 1 | 1 | 2 | DMF/DMSO | 1000 | 10 | 6000 | 20 | 1 | 100 | 60 | 21 | 1.076 | 0.66 | 14.9
|  | Cs0.15​MA0.10​FA0.75​Pb(I0.83​Br0.17​)3​ | 1.66 | FTO | TiO2 | Spiro-MeOTAD | Au | 0 | 1 | 1 | 2 | DMF/DMSO | 1000 | 10 | 6000 | 20 | 1 | 100 | 60 | 21.1 | 1.06 | 0.75 | 16.8
|  | Cs0.15​MA0.10​FA0.75​Pb(I0.83​Br0.17​)3​ | 1.66 | FTO | TiO2 | Spiro-MeOTAD | Au | 0 | 1 | 1 | 2 | DMF/DMSO | 1000 | 10 | 6000 | 20 | 1 | 100 | 60 | 20.9 | 1.05 | 0.73 | 16
|  | Cs0.05​MA0.12​FA0.83​Pb(I0.83​Br0.17​)3​ | 1.63 | FTO | TiO2 | Spiro-MeOTAD | Au | 0 | 1 | 1 | 2 | DMF/DMSO | 1000 | 10 | 6000 | 20 | 1 | 100 | 60 | 20.3 | 1.092 | 0.7 | 15.5
|  | Cs0.05​MA0.12​FA0.83​Pb(I0.83​Br0.17​)3​ | 1.63 | FTO | TiO2 | Spiro-MeOTAD | Au | 0 | 1 | 1 | 2 | DMF/DMSO | 1000 | 10 | 6000 | 20 | 1 | 100 | 60 | 19.4 | 1.044 | 0.72 | 14.6
|  | Cs0.10​MA0.07​FA0.83​Pb(I0.83​Br0.17​)3​ | 1.63 | FTO | TiO2 | Spiro-MeOTAD | Au | 0 | 1 | 1 | 2 | DMF/DMSO | 1000 | 10 | 6000 | 20 | 1 | 100 | 60 | 21 | 1.071 | 0.72 | 16.2
|  | Cs0.10​MA0.07​FA0.83​Pb(I0.83​Br0.17​)3​ | 1.63 | FTO | TiO2 | Spiro-MeOTAD | Au | 0 | 1 | 1 | 2 | DMF/DMSO | 1000 | 10 | 6000 | 20 | 1 | 100 | 60 | 20.9 | 1.078 | 0.72 | 16.2
45 | A mixed-cation lead mixed-halide perovskite absorber for tandem solar cells | FA0.83Cs0.17Pb(I0.6Br0.4)3 | 1.74 | FTO | SnO2 | Spiro-MeOTAD | Ag | 0 | 0 | 0 | 1 | DMF | 2000 | 45 | 0 | 0 | 0 | 185 | 90 | 19.4 | 1.2 | 0.751 | 17.1
|  | FA0.83Cs0.17Pb(I0.6Br0.4)3 | 1.74 | FTO | SnO2 | Spiro-MeOTAD | ITO | 0 | 0 | 0 | 1 | DMF | 2000 | 45 | 0 | 0 | 0 | 185 | 90 | 19.9 | 1.1 | 0.707 | 15.1
46 | Manipulation of facet orientation in hybrid perovskite polycrystalline films by cation cascade | (MA0.15​FA0.85​)Pb(I0.85​Br0.15​)3​ | 1.61 | ITO | SnO2 | Spiro-MeOTAD | Ag | 0 | 1 | 1 | 2 | DMSO | 1000 | 10 | 5000 | 30 | 1 | 100 | 60 | 23.19 | 1.109 | 0.6249 | 16.07
|  | Cs0.05​(MA0.15​FA0.85​)0.95​Pb(I0.85​Br0.15​)3​ | 1.62 | ITO | SnO2 | Spiro-MeOTAD | Ag | 0 | 1 | 1 | 2 | DMSO | 1000 | 10 | 5000 | 30 | 1 | 100 | 60 | 23.57 | 1.119 | 0.7594 | 20.03
|  | Cs0.10​(MA0.15​FA0.85​)0.90​Pb(I0.85​Br0.15​)3​ | 1.63 | ITO | SnO2 | Spiro-MeOTAD | Ag | 0 | 1 | 1 | 2 | DMSO | 1000 | 10 | 5000 | 30 | 1 | 100 | 60 | 22.32 | 1.096 | 0.6095 | 15.15
47 | Triple-cation low-bandgap perovskite thin-films for high-efficiency four-terminal all-perovskite tandem solar cells | FA0.8MA0.2Sn0.5Pb0.5I3 | 1.26 | ITO | PCBM | PTAA | Ag | 0 | 1 | 1 | 2 | DMSO | 1000 | 10 | 5000 | 30 | 0 | 100 | 7 | 30.8 | 0.79 | 0.706 | 17.2
|  | FA0.8MA0.2Sn0.5Pb0.5I3 | 1.26 | ITO | PCBM | PTAA | Ag | 0 | 1 | 1 | 2 | DMSO | 1000 | 10 | 5000 | 30 | 0 | 100 | 7 | 30.9 | 0.77 | 0.633 | 15.2
|  | Cs0.025(FA0.8MA0.2)(0.0975)Sn0.5Pb0.5I3 | 1.26 | ITO | PCBM | PTAA | Ag | 0 | 1 | 1 | 1 | DMSO | 5000 | 10 | 0 | 0 | 0 | 100 | 7 | 32.5 | 0.78 | 0.718 | 18.2
|  | Cs0.025(FA0.8MA0.2)(0.0975)Sn0.5Pb0.5I3 | 1.26 | ITO | PCBM | PTAA | Ag | 0 | 1 | 1 | 1 | DMSO | 5000 | 10 | 0 | 0 | 0 | 100 | 7 | 32.5 | 0.77 | 0.665 | 16.7
48 | Potassium Incorporation for Enhanced Performance and Stability of Fully Inorganic Cesium Lead Halide Perovskite Solar Cells | CsPbI2Br | 1.92 | FTO | TiO2 | Spiro-MeOTAD | Au | 0 | 0 | 0 | 1 | DMF | 1500 | 40 | 0 | 0 | 0 | 280 | 10 | 11.03 | 1.08 | 0.66 | 7.8
|  |  | 1.92 | FTO | TiO2 | Spiro-MeOTAD | Au | 0 | 0 | 0 | 1 | DMF | 1500 | 40 | 0 | 0 | 0 | 280 | 10 | 11.54 | 1.11 | 0.69 | 8.9
|  |  | 1.92 | FTO | TiO2 | Spiro-MeOTAD | Au | 0 | 0 | 0 | 1 | DMF | 1500 | 40 | 0 | 0 | 0 | 280 | 10 | 10.83 | 1.13 | 0.71 | 8.5
|  |  | 1.92 | FTO | TiO2 | Spiro-MeOTAD | Au | 0 | 0 | 0 | 1 | DMF | 1500 | 40 | 0 | 0 | 0 | 280 | 10 | 10.9 | 1.13 | 0.72 | 8.9
|  |  | 1.92 | FTO | TiO2 | Spiro-MeOTAD | Au | 0 | 0 | 0 | 1 | DMF | 1500 | 40 | 0 | 0 | 0 | 280 | 10 | 9.6 | 1.22 | 0.74 | 8.6
|  |  | 1.92 | FTO | TiO2 | Spiro-MeOTAD | Au | 0 | 0 | 0 | 1 | DMF | 1500 | 40 | 0 | 0 | 0 | 280 | 10 | 9.54 | 1.24 | 0.69 | 8.2
|  |  | 1.92 | FTO | TiO2 | Spiro-MeOTAD | Au | 0 | 0 | 0 | 1 | DMF | 1500 | 40 | 0 | 0 | 0 | 280 | 10 | 9.7 | 1.21 | 0.72 | 8.5
|  |  | 1.92 | FTO | TiO2 | Spiro-MeOTAD | Au | 0 | 0 | 0 | 1 | DMF | 1500 | 40 | 0 | 0 | 0 | 280 | 10 | 10.55 | 1.09 | 0.7 | 8
|  |  | 1.92 | FTO | TiO2 | Spiro-MeOTAD | Au | 0 | 0 | 0 | 1 | DMF | 1500 | 40 | 0 | 0 | 0 | 280 | 10 | 10.68 | 1.21 | 0.72 | 9.3
|  |  | 1.92 | FTO | TiO2 | Spiro-MeOTAD | Au | 0 | 0 | 0 | 1 | DMF | 1500 | 40 | 0 | 0 | 0 | 280 | 10 | 10.81 | 1.21 | 0.73 | 9.5
|  |  | 1.92 | FTO | TiO2 | Spiro-MeOTAD | Au | 0 | 0 | 0 | 1 | DMF | 1500 | 40 | 0 | 0 | 0 | 280 | 10 | 9.66 | 1.18 | 0.67 | 7.6
|  |  | 1.92 | FTO | TiO2 | Spiro-MeOTAD | Au | 0 | 0 | 0 | 1 | DMF | 1500 | 40 | 0 | 0 | 0 | 280 | 10 | 9.92 | 1.18 | 0.68 | 8
|  |  | 1.92 | FTO | TiO2 | Spiro-MeOTAD | Au | 0 | 0 | 0 | 1 | DMF | 1500 | 40 | 0 | 0 | 0 | 280 | 10 | 8.73 | 1.16 | 0.6 | 6.1
|  |  | 1.92 | FTO | TiO2 | Spiro-MeOTAD | Au | 0 | 0 | 0 | 1 | DMF | 1500 | 40 | 0 | 0 | 0 | 280 | 10 | 8.84 | 1.2 | 0.62 | 6.6
|  |  | 1.92 | FTO | TiO2 | Spiro-MeOTAD | Au | 0 | 0 | 0 | 1 | DMF | 1500 | 40 | 0 | 0 | 0 | 280 | 10 | 9.32 | 1.18 | 0.71 | 7.9
|  |  | 1.92 | FTO | TiO2 | Spiro-MeOTAD | Au | 0 | 0 | 0 | 1 | DMF | 1500 | 40 | 0 | 0 | 0 | 280 | 10 | 10.08 | 1.17 | 0.67 | 8
|  |  | 1.92 | FTO | TiO2 | Spiro-MeOTAD | Au | 0 | 0 | 0 | 1 | DMF | 1500 | 40 | 0 | 0 | 0 | 280 | 10 | 9.66 | 1.21 | 0.72 | 8.4
|  |  | 1.92 | FTO | TiO2 | Spiro-MeOTAD | Au | 0 | 0 | 0 | 1 | DMF | 1500 | 40 | 0 | 0 | 0 | 280 | 10 | 9.3 | 1.21 | 0.72 | 8.1
|  |  | 1.92 | FTO | TiO2 | Spiro-MeOTAD | Au | 0 | 0 | 0 | 1 | DMF | 1500 | 40 | 0 | 0 | 0 | 280 | 10 | 9.23 | 1.21 | 0.74 | 8.3
|  |  | 1.92 | FTO | TiO2 | Spiro-MeOTAD | Au | 0 | 0 | 0 | 1 | DMF | 1500 | 40 | 0 | 0 | 0 | 280 | 10 | 10.85 | 1.2 | 0.7 | 9.1
49 | Efficient and Hole-Transporting-Layer-Free CsPbI2Br Planar Heterojunction Perovskite Solar Cells through Rubidium Passivation | CsPbI2Br | 1.73 | FTO | Nb2O5 | 0 | C | 0 | 0 | 0 | 1 | DMF/DMSO | 2000 | 30 | 0 | 0 | 0 | 350 | 10 | 13.86 | 1.2 | 0.66 | 11.02
50 | Natrium Doping Pushes the Efficiency of Carbon-Based CsPbI3 Perovskite Solar Cells to 10.7% | CsPbI3 | 1.71 | FTO | TiO2 | 0 | C | 0 | 0 | 0 | 1 | DMF | 2000 | 20 | 0 | 0 | 0 | 200 | 5 | 17 | 0.78 | 0.59 | 7.9
51 | Enhancing the optical, morphological and electronic properties of the solution-processed CsPbIBr2 films by Li doping for efficient carbon-based perovskite solar cells | CsPbIBr2 | 2.05 | FTO | TiO2 | CuPc | C | 0 | 0 | 0 | 2 | DMSO | 1500 | 20 | 5000 | 60 | 0 | 280 | 10 | 9.32 | 1.15 | 0.69 | 7.41
52 | Improved performance and stability of perovskite solar cells by crystal crosslinking with alkylphosphonic acid ω-ammonium chlorides | MAPbI3 | 1.57 | FTO | TiO2 | Spiro-MeOTAD | Au | 0 | 0 | 0 | 2 | γ--butyrolactone/DMF | 1000 | 10 | 3000 | 15 | 0 | 100 | 10 | 17.58 | 0.854 | 0.542 | 8.13
|  |  | 1.57 | FTO | TiO2 | Spiro-MeOTAD | Au | 0 | 0 | 0 | 2 | γ--butyrolactone/DMF | 1000 | 10 | 3000 | 15 | 0 | 100 | 10 | 14.64 | 0.858 | 0.688 | 8.64
|  |  | 1.57 | FTO | TiO2 | Spiro-MeOTAD | Au | 0 | 0 | 0 | 2 | γ--butyrolactone/DMF | 1000 | 10 | 3000 | 15 | 0 | 100 | 10 | 16.74 | 0.876 | 0.531 | 7.79
|  |  | 1.57 | FTO | TiO2 | Spiro-MeOTAD | Au | 0 | 0 | 0 | 2 | γ--butyrolactone/DMF | 1000 | 10 | 3000 | 15 | 0 | 100 | 10 | 14.41 | 0.817 | 0.57 | 6.71
|  |  | 1.57 | FTO | TiO2 | Spiro-MeOTAD | Au | 0 | 0 | 0 | 2 | γ--butyrolactone/DMF | 1000 | 10 | 3000 | 15 | 0 | 100 | 10 | 15.61 | 0.863 | 0.655 | 8.82
|  |  | 1.57 | FTO | TiO2 | Spiro-MeOTAD | Au | 0 | 0 | 0 | 2 | γ--butyrolactone/DMF | 1000 | 10 | 3000 | 15 | 0 | 100 | 10 | 15.3 | 0.799 | 0.61 | 7.44
|  |  | 1.57 | FTO | TiO2 | Spiro-MeOTAD | Au | 0 | 0 | 0 | 2 | γ--butyrolactone/DMF | 1000 | 10 | 3000 | 15 | 0 | 100 | 10 | 16.08 | 0.788 | 0.589 | 7.46
|  |  | 1.57 | FTO | TiO2 | Spiro-MeOTAD | Au | 0 | 0 | 0 | 2 | γ--butyrolactone/DMF | 1000 | 10 | 3000 | 15 | 0 | 100 | 10 | 17.56 | 0.834 | 0.5999 | 8.76
|  |  | 1.57 | FTO | TiO2 | Spiro-MeOTAD | Au | 0 | 0 | 0 | 2 | γ--butyrolactone/DMF | 1000 | 10 | 3000 | 15 | 0 | 100 | 10 | 16.66 | 0.832 | 0.607 | 8.41
|  |  | 1.57 | FTO | TiO2 | Spiro-MeOTAD | Au | 0 | 0 | 0 | 2 | γ--butyrolactone/DMF | 1000 | 10 | 3000 | 15 | 0 | 100 | 10 | 17.2 | 0.811 | 0.612 | 8.54
|  |  | 1.56 | FTO | TiO2 | Spiro-MeOTAD | Au | 1 | 0 | 0 | 2 | γ--butyrolactone/DMF | 1000 | 10 | 3000 | 15 | 0 | 100 | 10 | 22.28 | 0.976 | 0.697 | 15.16
|  |  | 1.56 | FTO | TiO2 | Spiro-MeOTAD | Au | 1 | 0 | 0 | 2 | γ--butyrolactone/DMF | 1000 | 10 | 3000 | 15 | 0 | 100 | 10 | 22.26 | 0.976 | 0.685 | 14.88
|  |  | 1.56 | FTO | TiO2 | Spiro-MeOTAD | Au | 1 | 0 | 0 | 2 | γ--butyrolactone/DMF | 1000 | 10 | 3000 | 15 | 0 | 100 | 10 | 21.6 | 0.984 | 0.686 | 14.57
|  |  | 1.56 | FTO | TiO2 | Spiro-MeOTAD | Au | 1 | 0 | 0 | 2 | γ--butyrolactone/DMF | 1000 | 10 | 3000 | 15 | 0 | 100 | 10 | 21.35 | 1.016 | 0.746 | 16.2
|  |  | 1.56 | FTO | TiO2 | Spiro-MeOTAD | Au | 1 | 0 | 0 | 2 | γ--butyrolactone/DMF | 1000 | 10 | 3000 | 15 | 0 | 100 | 10 | 18.96 | 1.03 | 0.72 | 14.04
|  |  | 1.56 | FTO | TiO2 | Spiro-MeOTAD | Au | 1 | 0 | 0 | 2 | γ--butyrolactone/DMF | 1000 | 10 | 3000 | 15 | 0 | 100 | 10 | 20.1 | 0.998 | 0.722 | 14.47
|  |  | 1.56 | FTO | TiO2 | Spiro-MeOTAD | Au | 1 | 0 | 0 | 2 | γ--butyrolactone/DMF | 1000 | 10 | 3000 | 15 | 0 | 100 | 10 | 22.11 | 1.002 | 0.753 | 16.69
|  |  | 1.56 | FTO | TiO2 | Spiro-MeOTAD | Au | 1 | 0 | 0 | 2 | γ--butyrolactone/DMF | 1000 | 10 | 3000 | 15 | 0 | 100 | 10 | 22.77 | 0.971 | 0.692 | 15.3
|  |  | 1.56 | FTO | TiO2 | Spiro-MeOTAD | Au | 1 | 0 | 0 | 2 | γ--butyrolactone/DMF | 1000 | 10 | 3000 | 15 | 0 | 100 | 10 | 22.24 | 1.03 | 0.663 | 15.2
|  |  | 1.56 | FTO | TiO2 | Spiro-MeOTAD | Au | 1 | 0 | 0 | 2 | γ--butyrolactone/DMF | 1000 | 10 | 3000 | 15 | 0 | 100 | 10 | 21.14 | 0.993 | 0.75 | 15.75
53 | Enhancing Optical, Electronic, Crystalline, and Morphological Properties of Cesium Lead Halide by Mn Substitution for High-Stability All-Inorganic Perovskite Solar Cells with Carbon Electrodes | CsPbIBr2 | 1.89 | FTO | TiO2 | 0 | C | 0 | 0 | 0 | 1 | DMF | 2000 | 30 | 0 | 0 | 0 | 350 | 0.75 | 12.15 | 0.96 | 0.53 | 6.14
|  | CsPb0.995Mn0.005I1.01Br1.99 | 1.85 | FTO | TiO2 | 0 | C | 0 | 0 | 0 | 1 | DMF | 2000 | 30 | 0 | 0 | 0 | 350 | 0.75 | 13.15 | 0.99 | 0.57 | 7.36
|  | CsPb0.99Mn0.01I1.02Br1.98 | 1.81 | FTO | TiO2 | 0 | C | 0 | 0 | 0 | 1 | DMF | 2000 | 30 | 0 | 0 | 0 | 350 | 0.75 | 13.07 | 0.92 | 0.55 | 6.54
|  | CsPb0.98Mn0.02I1.04Br1.96 | 1.8 | FTO | TiO2 | 0 | C | 0 | 0 | 0 | 1 | DMF | 2000 | 30 | 0 | 0 | 0 | 350 | 0.75 | 11.86 | 0.95 | 0.49 | 5.41
54 | Boosting the Stability of Fully-Inorganic Perovskite Solar Cells through Samarium Doped CsPbI2Br Perovskite | CsPbI2Br | 1.91 | FTO | TiO2 | P3HT | Au | 0 | 0 | 0 | 2 | DMF/DMSO | 1000 | 10 | 3000 | 30 | 0 | 280 | 10 | 15.3 | 1.2 | 0.7 | 12.85
|  | CsPb0.99Sm0.01I2Br | 1.915 | FTO | TiO2 | P3HT | Au | 0 | 0 | 0 | 2 | DMF/DMSO | 1000 | 10 | 3000 | 30 | 0 | 280 | 10 | 15.4 | 1.23 | 0.73 | 13.82
|  | CsPb0.98Sm0.02I2Br | 1.921 | FTO | TiO2 | P3HT | Au | 0 | 0 | 0 | 2 | DMF/DMSO | 1000 | 10 | 3000 | 30 | 0 | 280 | 10 | 15.63 | 1.275 | 0.75 | 14.94
|  | CsPb0.97Sm0.03I2Br | 1.928 | FTO | TiO2 | P3HT | Au | 0 | 0 | 0 | 2 | DMF/DMSO | 1000 | 10 | 3000 | 30 | 0 | 280 | 10 | 15.9 | 1.298 | 0.76 | 15.68
|  | CsPb0.96Sm0.04I2Br | 1.919 | FTO | TiO2 | P3HT | Au | 0 | 0 | 0 | 2 | DMF/DMSO | 1000 | 10 | 3000 | 30 | 0 | 280 | 10 | 15.45 | 1.252 | 0.732 | 14.15
55 | A-Site Rubidium Cation-Incorporated CsPbI2Br All￾Inorganic Perovskite Solar Cells Exceeding 17% Efficiency | CsPbI2Br | 1.92 | FTO | TiO2 | P3HT | Au | 0 | 0 | 0 | 2 | DMF/DMSO | 1000 | 10 | 3000 | 30 | 0 | 280 | 10 | 14.98 | 1.289 | 0.75 | 14.48
|  |  | 1.92 | FTO | TiO2 | P3HT | Au | 0 | 1 | 0 | 2 | DMF/DMSO | 1000 | 10 | 3000 | 30 | 0 | 280 | 10 | 16.25 | 1.32 | 0.8003 | 17.16
56 | Interface engineering of highly efficient perovskite solar cells | MAPbI3 | 1.56 | FTO | TiO2 | Spiro-MeOTAD | Au | 0 | 0 | 0 | 1 | DMF | 6000 | 5 | 0 | 0 | 0 | 70 | 30 | 17.45 | 0.977 | 0.6113 | 10.64
|  | MAPb(I0.88Br0.12)3 | 1.62 | FTO | TiO2 | Spiro-MeOTAD | Au | 0 | 0 | 0 | 1 | DMF | 6000 | 5 | 0 | 0 | 0 | 70 | 30 | 13.89 | 0.89 | 0.6531 | 8.13
|  | MAPb(I0.74Br0.26)3 | 1.69 | FTO | TiO2 | Spiro-MeOTAD | Au | 0 | 0 | 0 | 1 | DMF | 6000 | 5 | 0 | 0 | 0 | 70 | 30 | 10.39 | 0.936 | 0.6195 | 6.13
|  | MAPb(I058Br0.42)3 | 1.79 | FTO | TiO2 | Spiro-MeOTAD | Au | 0 | 0 | 0 | 1 | DMF | 6000 | 5 | 0 | 0 | 0 | 70 | 30 | 8.2 | 0.898 | 0.6584 | 4.63
|  | MAPb(I0.41Br0.59)3 | 1.96 | FTO | TiO2 | Spiro-MeOTAD | Au | 0 | 0 | 0 | 1 | DMF | 6000 | 5 | 0 | 0 | 0 | 70 | 30 | 6.35 | 0.834 | 0.524 | 2.8
|  | MAPb(I0.28Br0.72)3 | 2.01 | FTO | TiO2 | Spiro-MeOTAD | Au | 0 | 0 | 0 | 1 | DMF | 6000 | 5 | 0 | 0 | 0 | 70 | 30 | 3.18 | 0.94 | 0.4854 | 1.39
|  | MAPb(I0.05Br0.95)3 | 2.23 | FTO | TiO2 | Spiro-MeOTAD | Au | 0 | 0 | 0 | 1 | DMF | 6000 | 5 | 0 | 0 | 0 | 70 | 30 | 2.38 | 0.832 | 0.4981 | 1.03
57 | Synergy of Hydrophobic Surface Capping and Lattice ontraction for Stable and High-Efficiency Inorganic sPbI2Br Perovskite Solar Cells | CsPbI3 | 1.73 | FTO | TiO2 | PTAA | Au | 0 | 0 | 0 | 1 | DMF/DMSO | 4000 | 30 | 0 | 0 | 0 | 300 | 10 | 14.64 | 1.21 | 0.791 | 14.01
|  |  | 1.73 | FTO | TiO2 | PTAA | Au | 1 | 1 | 1 | 1 | DMF/DMSO | 4000 | 30 | 0 | 0 | 0 | 300 | 10 | 14.72 | 1.211 | 0.788 | 14.05
|  |  | 1.73 | FTO | TiO2 | PTAA | Au | 1 | 1 | 1 | 1 | DMF/DMSO | 4000 | 30 | 0 | 0 | 0 | 300 | 10 | 14.87 | 1.199 | 0.787 | 14.03
|  |  | 1.73 | FTO | TiO2 | PTAA | Au | 1 | 1 | 1 | 1 | DMF/DMSO | 4000 | 30 | 0 | 0 | 0 | 300 | 10 | 14.62 | 1.176 | 0.783 | 13.47
|  |  | 1.73 | FTO | TiO2 | PTAA | Au | 1 | 1 | 1 | 1 | DMF/DMSO | 4000 | 30 | 0 | 0 | 0 | 300 | 10 | 14.64 | 1.213 | 0.79 | 14.03
|  |  | 1.73 | FTO | TiO2 | PTAA | Au | 1 | 1 | 1 | 1 | DMF/DMSO | 4000 | 30 | 0 | 0 | 0 | 300 | 10 | 14.55 | 1.227 | 0.787 | 14.05
|  |  | 1.73 | FTO | TiO2 | PTAA | Au | 1 | 1 | 1 | 1 | DMF/DMSO | 4000 | 30 | 0 | 0 | 0 | 300 | 10 | 14.57 | 1.215 | 0.789 | 13.96
58 | Impact of Anionic Br− Substitution on Open Circuit Voltage in Lead Free Perovskite (CsSnI3‑xBrx) Solar Cells | CsSnI3 | 1.27 | FTO | TiO2 | Spiro-MeOTAD | Au | 0 | 1 | 0 | 1 | DMSO | 2000 | 40 | 0 | 0 | 0 | 100 | 10 | 27.67 | 0.201 | 0.29 | 1.66
|  | CsSnI2Br | 1.37 | FTO | TiO2 | Spiro-MeOTAD | Au | 0 | 1 | 0 | 1 | DMSO | 2000 | 40 | 0 | 0 | 0 | 100 | 10 | 15.06 | 0.289 | 0.38 | 1.67
|  | CsSnIBr2 | 1.65 | FTO | TiO2 | Spiro-MeOTAD | Au | 0 | 1 | 0 | 1 | DMSO | 2000 | 40 | 0 | 0 | 0 | 100 | 10 | 11.57 | 0.311 | 0.43 | 1.56
|  | CsSnBr3 | 1.75 | FTO | TiO2 | Spiro-MeOTAD | Au | 0 | 1 | 0 | 1 | DMSO | 2000 | 40 | 0 | 0 | 0 | 100 | 10 | 3.99 | 0.41 | 0.58 | 0.95
59 | Unveiling the Crystal Formation of Cesium Lead Mixed-Halide Perovskites for Efficient and Stable Solar Cells | CsPbI2Br | 1.92 | FTO | TiO2 | Spiro-MeOTAD | Au | 0 | 0 | 0 | 1 | DMF | 1500 | 40 | 0 | 0 | 0 | 280 | 2 | 10.8 | 1.18 | 0.69 | 8.8
|  |  | 1.92 | FTO | TiO2 | Spiro-MeOTAD | Au | 0 | 0 | 0 | 1 | DMF | 1500 | 40 | 0 | 0 | 0 | 280 | 2 | 10.5 | 1.22 | 0.74 | 9.5
|  |  | 1.92 | FTO | TiO2 | Spiro-MeOTAD | Au | 0 | 0 | 0 | 1 | DMF | 1500 | 40 | 0 | 0 | 0 | 280 | 2 | 10.7 | 1.22 | 0.73 | 9.6
|  |  | 1.92 | FTO | TiO2 | Spiro-MeOTAD | Au | 0 | 0 | 0 | 1 | DMF | 1500 | 40 | 0 | 0 | 0 | 280 | 2 | 10 | 1.2 | 0.75 | 9
|  |  | 1.92 | FTO | TiO2 | Spiro-MeOTAD | Au | 0 | 0 | 0 | 1 | DMF | 1500 | 40 | 0 | 0 | 0 | 280 | 2 | 10.4 | 1.2 | 0.75 | 9.4
|  |  | 1.92 | FTO | TiO2 | Spiro-MeOTAD | Au | 0 | 0 | 0 | 1 | DMF | 1500 | 40 | 0 | 0 | 0 | 280 | 2 | 9.8 | 1.2 | 0.74 | 8.7
|  |  | 1.92 | FTO | TiO2 | Spiro-MeOTAD | Au | 0 | 0 | 0 | 1 | DMF | 1500 | 40 | 0 | 0 | 0 | 280 | 2 | 10.2 | 1.16 | 0.73 | 8.6
|  |  | 1.92 | FTO | TiO2 | Spiro-MeOTAD | Au | 0 | 0 | 0 | 1 | DMF | 1500 | 40 | 0 | 0 | 0 | 280 | 2 | 10.2 | 1.16 | 0.73 | 8.7
|  |  | 1.92 | FTO | TiO2 | Spiro-MeOTAD | Au | 0 | 0 | 0 | 1 | DMF | 1500 | 40 | 0 | 0 | 0 | 280 | 2 | 10.6 | 1.2 | 0.71 | 8.9
|  |  | 1.92 | FTO | TiO2 | Spiro-MeOTAD | Au | 0 | 0 | 0 | 1 | DMF | 1500 | 40 | 0 | 0 | 0 | 280 | 2 | 10 | 1.14 | 0.71 | 8.2
|  |  | 1.92 | FTO | TiO2 | Spiro-MeOTAD | Au | 0 | 0 | 0 | 1 | DMF | 1500 | 40 | 0 | 0 | 0 | 280 | 2 | 10.1 | 1.22 | 0.73 | 9
|  |  | 1.92 | FTO | TiO2 | Spiro-MeOTAD | Au | 0 | 0 | 0 | 1 | DMF | 1500 | 40 | 0 | 0 | 0 | 280 | 2 | 10.1 | 1.23 | 0.73 | 9.1
|  |  | 1.92 | FTO | TiO2 | Spiro-MeOTAD | Au | 0 | 0 | 0 | 1 | DMF | 1500 | 40 | 0 | 0 | 0 | 280 | 2 | 11 | 1.22 | 0.71 | 9.6
|  |  | 1.92 | FTO | TiO2 | Spiro-MeOTAD | Au | 0 | 0 | 0 | 1 | DMF | 1500 | 40 | 0 | 0 | 0 | 280 | 2 | 11 | 1.24 | 0.74 | 10.1
|  |  | 1.92 | FTO | TiO2 | Spiro-MeOTAD | Au | 0 | 0 | 0 | 1 | DMF | 1500 | 40 | 0 | 0 | 0 | 280 | 2 | 11 | 1.25 | 0.75 | 10.3
|  |  | 1.92 | FTO | TiO2 | Spiro-MeOTAD | Au | 0 | 0 | 0 | 1 | DMF | 1500 | 40 | 0 | 0 | 0 | 280 | 2 | 11.9 | 1.23 | 0.72 | 10.5
|  |  | 1.92 | FTO | TiO2 | Spiro-MeOTAD | Au | 0 | 0 | 0 | 1 | DMF | 1500 | 40 | 0 | 0 | 0 | 280 | 2 | 12 | 1.23 | 0.73 | 10.7
|  |  | 1.92 | FTO | TiO2 | Spiro-MeOTAD | Au | 0 | 0 | 0 | 1 | DMF | 1500 | 40 | 0 | 0 | 0 | 280 | 2 | 10.6 | 1.2 | 0.72 | 9.1
|  |  | 1.92 | FTO | TiO2 | Spiro-MeOTAD | Au | 0 | 0 | 0 | 1 | DMF | 1500 | 40 | 0 | 0 | 0 | 280 | 2 | 11.8 | 1.19 | 0.68 | 9.5
|  |  | 1.92 | FTO | TiO2 | Spiro-MeOTAD | Au | 0 | 0 | 0 | 1 | DMF | 1500 | 40 | 0 | 0 | 0 | 280 | 2 | 11.6 | 1.22 | 0.7 | 9.9
|  |  | 1.92 | FTO | TiO2 | Spiro-MeOTAD | Au | 0 | 0 | 0 | 1 | DMF | 1500 | 40 | 0 | 0 | 0 | 280 | 2 | 11.4 | 1.2 | 0.69 | 9.4
|  |  | 1.92 | FTO | TiO2 | Spiro-MeOTAD | Au | 0 | 0 | 0 | 1 | DMF | 1500 | 40 | 0 | 0 | 0 | 280 | 2 | 11.2 | 1.17 | 0.66 | 8.7
|  |  | 1.92 | FTO | TiO2 | Spiro-MeOTAD | Au | 0 | 0 | 0 | 1 | DMF | 1500 | 40 | 0 | 0 | 0 | 280 | 2 | 11.6 | 1.19 | 0.67 | 9.2
|  |  | 1.92 | FTO | TiO2 | Spiro-MeOTAD | Au | 0 | 0 | 0 | 1 | DMF | 1500 | 40 | 0 | 0 | 0 | 280 | 2 | 10.5 | 1.18 | 0.67 | 8.3
|  |  | 1.92 | FTO | TiO2 | Spiro-MeOTAD | Au | 0 | 0 | 0 | 1 | DMF | 1500 | 40 | 0 | 0 | 0 | 280 | 2 | 12 | 1.22 | 0.7 | 10.3
|  |  | 1.92 | FTO | TiO2 | Spiro-MeOTAD | Au | 0 | 0 | 0 | 1 | DMF | 1500 | 40 | 0 | 0 | 0 | 280 | 2 | 12 | 1.21 | 0.67 | 9.8
|  |  | 1.92 | FTO | TiO2 | Spiro-MeOTAD | Au | 0 | 0 | 0 | 1 | DMF | 1500 | 40 | 0 | 0 | 0 | 280 | 2 | 11.6 | 1.2 | 0.68 | 9.6
|  |  | 1.92 | FTO | TiO2 | Spiro-MeOTAD | Au | 0 | 0 | 0 | 1 | DMF | 1500 | 40 | 0 | 0 | 0 | 280 | 2 | 12.2 | 1.2 | 0.67 | 9.8
|  |  | 1.92 | FTO | TiO2 | Spiro-MeOTAD | Au | 0 | 0 | 0 | 1 | DMF | 1500 | 40 | 0 | 0 | 0 | 280 | 2 | 11.7 | 1.22 | 0.7 | 10
|  |  | 1.92 | FTO | TiO2 | Spiro-MeOTAD | Au | 0 | 0 | 0 | 1 | DMF | 1500 | 40 | 0 | 0 | 0 | 280 | 2 | 11.4 | 1.21 | 0.69 | 9.6
60 | All-Inorganic CsPb1@xGexI2Br Perovskite with Enhanced Phase Stability and Photovoltaic Performance | CsPbI2Br | 1.9 | FTO | SnO2 | P3HT/Spiro-MeOTAD | Au | 0 | 0 | 0 | 1 | DMF/DMSO | 3000 | 25 | 0 | 0 | 1 | 160 | 10 | 9.06 | 1.02 | 0.572 | 5.3
|  | CsPb0.9Ge0.1I2Br | 1.89 | FTO | SnO2 | P3HT/Spiro-MeOTAD | Au | 0 | 0 | 0 | 1 | DMF/DMSO | 3000 | 25 | 0 | 0 | 1 | 160 | 10 | 11.39 | 1.11 | 0.593 | 7.6
|  | CsPb0.8Ge0.2I2Br | 1.89 | FTO | SnO2 | P3HT/Spiro-MeOTAD | Au | 0 | 0 | 0 | 1 | DMF/DMSO | 3000 | 25 | 0 | 0 | 1 | 160 | 10 | 12.15 | 1.27 | 0.701 | 10.8
|  | CsPb0.7Ge0.3I2Br | 1.89 | FTO | SnO2 | P3HT/Spiro-MeOTAD | Au | 0 | 0 | 0 | 1 | DMF/DMSO | 3000 | 25 | 0 | 0 | 1 | 160 | 10 | 10.58 | 1.32 | 0.645 | 9
61 | Surface Trap States Passivation for High-Performance Inorganic Perovskite Solar Cell | CsPbI2Br | 1.91 | FTO | SnO2 | Spiro-MeOTAD | Ag | 0 | 0 | 0 | 1 | DMF/DMSO | 5000 | 30 | 0 | 0 | 0 | 280 | 6 | 11.87 | 1.153 | 0.71 | 9.72
|  |  | 1.91 | FTO | SnO2 | Spiro-MeOTAD | Ag | 0 | 0 | 0 | 1 | DMF/DMSO | 5000 | 30 | 0 | 0 | 0 | 280 | 6 | 12.2 | 1.183 | 0.67 | 9.67
|  |  | 1.91 | FTO | SnO2 | Spiro-MeOTAD | Ag | 0 | 0 | 0 | 1 | DMF/DMSO | 5000 | 30 | 0 | 0 | 0 | 280 | 6 | 11.93 | 1.203 | 0.69 | 9.9
|  |  | 1.91 | FTO | SnO2 | Spiro-MeOTAD | Ag | 0 | 0 | 0 | 1 | DMF/DMSO | 5000 | 30 | 0 | 0 | 0 | 280 | 6 | 12.04 | 1.165 | 0.71 | 9.96
|  |  | 1.91 | FTO | SnO2 | Spiro-MeOTAD | Ag | 0 | 0 | 0 | 1 | DMF/DMSO | 5000 | 30 | 0 | 0 | 0 | 280 | 6 | 11.87 | 1.196 | 0.73 | 10.36
|  |  | 1.91 | FTO | SnO2 | Spiro-MeOTAD | Ag | 0 | 0 | 0 | 1 | DMF/DMSO | 5000 | 30 | 0 | 0 | 0 | 280 | 6 | 11.99 | 1.208 | 0.75 | 10.86
|  |  | 1.91 | FTO | SnO2 | Spiro-MeOTAD | Ag | 0 | 0 | 0 | 1 | DMF/DMSO | 5000 | 30 | 0 | 0 | 0 | 280 | 6 | 12.01 | 1.175 | 0.73 | 10.3
|  |  | 1.91 | FTO | SnO2 | Spiro-MeOTAD | Ag | 0 | 0 | 0 | 1 | DMF/DMSO | 5000 | 30 | 0 | 0 | 0 | 280 | 6 | 12.06 | 1.162 | 0.72 | 10.09
|  |  | 1.91 | FTO | SnO2 | Spiro-MeOTAD | Ag | 0 | 0 | 0 | 1 | DMF/DMSO | 5000 | 30 | 0 | 0 | 0 | 280 | 6 | 11.92 | 1.186 | 0.71 | 10.04
|  |  | 1.91 | FTO | SnO2 | Spiro-MeOTAD | Ag | 0 | 0 | 0 | 1 | DMF/DMSO | 5000 | 30 | 0 | 0 | 0 | 280 | 6 | 12.12 | 1.219 | 0.74 | 10.93
|  |  | 1.91 | FTO | SnO2 | Spiro-MeOTAD | Ag | 0 | 0 | 0 | 1 | DMF/DMSO | 5000 | 30 | 0 | 0 | 0 | 280 | 6 | 12.12 | 1.254 | 0.78 | 11.85
|  |  | 1.91 | FTO | SnO2 | Spiro-MeOTAD | Ag | 0 | 0 | 0 | 1 | DMF/DMSO | 5000 | 30 | 0 | 0 | 0 | 280 | 6 | 11.98 | 1.256 | 0.77 | 11.59
|  |  | 1.91 | FTO | SnO2 | Spiro-MeOTAD | Ag | 0 | 0 | 0 | 1 | DMF/DMSO | 5000 | 30 | 0 | 0 | 0 | 280 | 6 | 12.04 | 1.283 | 0.79 | 12.2
|  |  | 1.91 | FTO | SnO2 | Spiro-MeOTAD | Ag | 0 | 0 | 0 | 1 | DMF/DMSO | 5000 | 30 | 0 | 0 | 0 | 280 | 6 | 12.11 | 1.275 | 0.77 | 11.89
|  |  | 1.91 | FTO | SnO2 | Spiro-MeOTAD | Ag | 0 | 0 | 0 | 1 | DMF/DMSO | 5000 | 30 | 0 | 0 | 0 | 280 | 6 | 12.05 | 1.236 | 0.72 | 10.72
|  |  | 1.91 | FTO | SnO2 | Spiro-MeOTAD | Ag | 0 | 0 | 0 | 1 | DMF/DMSO | 5000 | 30 | 0 | 0 | 0 | 280 | 6 | 11.89 | 1.234 | 0.71 | 10.42
|  |  | 1.91 | FTO | SnO2 | Spiro-MeOTAD | Ag | 0 | 0 | 0 | 1 | DMF/DMSO | 5000 | 30 | 0 | 0 | 0 | 280 | 6 | 12.01 | 1.282 | 0.75 | 11.55
|  |  | 1.91 | FTO | SnO2 | Spiro-MeOTAD | Ag | 0 | 0 | 0 | 1 | DMF/DMSO | 5000 | 30 | 0 | 0 | 0 | 280 | 6 | 11.93 | 1.265 | 0.7 | 10.56
|  |  | 1.91 | FTO | SnO2 | Spiro-MeOTAD | Ag | 0 | 0 | 0 | 1 | DMF/DMSO | 5000 | 30 | 0 | 0 | 0 | 280 | 6 | 11.87 | 1.247 | 0.74 | 10.95
|  |  | 1.91 | FTO | SnO2 | Spiro-MeOTAD | Ag | 0 | 0 | 0 | 1 | DMF/DMSO | 5000 | 30 | 0 | 0 | 0 | 280 | 6 | 12.15 | 1.287 | 0.77 | 12.04
62 | High-Voltage-Efficiency Inorganic Perovskite Solar Cells in a Wide Solution-Processing Window | CsPbI2Br | 1.91 | FTO | TiO2 | Spiro-MeOTAD | Ag | 0 | 0 | 0 | 1 | DMF/DMSO | 5000 | 30 | 0 | 0 | 0 | 280 | 6 | 13.56 | 1.243 | 0.74 | 12.52
|  |  | 1.91 | FTO | TiO2 | Spiro-MeOTAD | Ag | 0 | 0 | 0 | 1 | DMF/DMSO | 5000 | 30 | 0 | 0 | 0 | 280 | 6 | 13.06 | 1.246 | 0.75 | 12.2
|  |  | 1.91 | FTO | TiO2 | Spiro-MeOTAD | Ag | 0 | 0 | 0 | 1 | DMF/DMSO | 5000 | 30 | 0 | 0 | 0 | 280 | 6 | 13.16 | 1.248 | 0.74 | 12.15
|  |  | 1.91 | FTO | TiO2 | Spiro-MeOTAD | Ag | 0 | 0 | 0 | 1 | DMF/DMSO | 5000 | 30 | 0 | 0 | 0 | 280 | 6 | 13.47 | 1.211 | 0.74 | 12.07
|  |  | 1.91 | FTO | TiO2 | Spiro-MeOTAD | Ag | 0 | 0 | 0 | 1 | DMF/DMSO | 5000 | 30 | 0 | 0 | 0 | 280 | 6 | 12.89 | 1.246 | 0.75 | 12.05
|  |  | 1.91 | FTO | TiO2 | Spiro-MeOTAD | Ag | 0 | 0 | 0 | 1 | DMF/DMSO | 5000 | 30 | 0 | 0 | 0 | 280 | 6 | 13.26 | 1.204 | 0.75 | 11.97
|  |  | 1.91 | FTO | TiO2 | Spiro-MeOTAD | Ag | 0 | 0 | 0 | 1 | DMF/DMSO | 5000 | 30 | 0 | 0 | 0 | 280 | 6 | 12.93 | 1.225 | 0.75 | 11.88
|  |  | 1.91 | FTO | TiO2 | Spiro-MeOTAD | Ag | 0 | 0 | 0 | 1 | DMF/DMSO | 5000 | 30 | 0 | 0 | 0 | 280 | 6 | 13.08 | 1.226 | 0.74 | 11.87
|  |  | 1.91 | FTO | TiO2 | Spiro-MeOTAD | Ag | 0 | 0 | 0 | 1 | DMF/DMSO | 5000 | 30 | 0 | 0 | 0 | 280 | 6 | 13.4 | 1.24 | 0.71 | 11.8
|  |  | 1.91 | FTO | TiO2 | Spiro-MeOTAD | Ag | 0 | 0 | 0 | 1 | DMF/DMSO | 5000 | 30 | 0 | 0 | 0 | 280 | 6 | 13.5 | 1.22 | 0.72 | 11.79
|  |  | 1.91 | FTO | TiO2 | Spiro-MeOTAD | Ag | 0 | 0 | 0 | 1 | DMF/DMSO | 5000 | 30 | 0 | 0 | 0 | 280 | 6 | 12.4 | 1.26 | 0.75 | 11.7
|  |  | 1.91 | FTO | TiO2 | Spiro-MeOTAD | Ag | 0 | 0 | 0 | 1 | DMF/DMSO | 5000 | 30 | 0 | 0 | 0 | 280 | 6 | 12.99 | 1.235 | 0.72 | 11.55
|  |  | 1.91 | FTO | TiO2 | Spiro-MeOTAD | Ag | 0 | 0 | 0 | 1 | DMF/DMSO | 5000 | 30 | 0 | 0 | 0 | 280 | 6 | 13.03 | 1.227 | 0.72 | 11.51
|  |  | 1.91 | FTO | TiO2 | Spiro-MeOTAD | Ag | 0 | 0 | 0 | 1 | DMF/DMSO | 5000 | 30 | 0 | 0 | 0 | 280 | 6 | 13.38 | 1.245 | 0.69 | 11.45
|  |  | 1.91 | FTO | TiO2 | Spiro-MeOTAD | Ag | 0 | 0 | 0 | 1 | DMF/DMSO | 5000 | 30 | 0 | 0 | 0 | 280 | 6 | 13.43 | 1.245 | 0.69 | 11.45
|  |  | 1.91 | FTO | TiO2 | Spiro-MeOTAD | Ag | 0 | 0 | 0 | 1 | DMF/DMSO | 5000 | 30 | 0 | 0 | 0 | 280 | 6 | 13.23 | 1.199 | 0.74 | 11.29
|  |  | 1.91 | FTO | TiO2 | Spiro-MeOTAD | Ag | 0 | 0 | 0 | 1 | DMF/DMSO | 5000 | 30 | 0 | 0 | 0 | 280 | 6 | 12.54 | 1.217 | 0.73 | 11.13
|  |  | 1.91 | FTO | TiO2 | Spiro-MeOTAD | Ag | 0 | 0 | 0 | 1 | DMF/DMSO | 5000 | 30 | 0 | 0 | 0 | 280 | 6 | 12.52 | 1.222 | 0.73 | 11.09
|  |  | 1.91 | FTO | TiO2 | Spiro-MeOTAD | Ag | 0 | 0 | 0 | 1 | DMF/DMSO | 5000 | 30 | 0 | 0 | 0 | 280 | 6 | 12.18 | 1.225 | 0.74 | 11.01
|  |  | 1.91 | FTO | TiO2 | Spiro-MeOTAD | Ag | 0 | 0 | 0 | 1 | DMF/DMSO | 5000 | 30 | 0 | 0 | 0 | 280 | 6 | 13.6 | 1.149 | 0.7 | 10.94
|  |  | 1.91 | FTO | TiO2 | Spiro-MeOTAD | Ag | 0 | 0 | 0 | 1 | DMF/DMSO | 5000 | 30 | 0 | 0 | 0 | 280 | 6 | 13.2 | 1.18 | 0.7 | 10.9
|  |  | 1.91 | FTO | TiO2 | Spiro-MeOTAD | Ag | 0 | 0 | 0 | 1 | DMF/DMSO | 5000 | 30 | 0 | 0 | 0 | 280 | 6 | 13.44 | 1.22 | 0.66 | 10.78
|  |  | 1.91 | FTO | TiO2 | Spiro-MeOTAD | Ag | 0 | 0 | 0 | 1 | DMF/DMSO | 5000 | 30 | 0 | 0 | 0 | 280 | 6 | 12.5 | 1.185 | 0.72 | 10.7
|  |  | 1.91 | FTO | TiO2 | Spiro-MeOTAD | Ag | 0 | 0 | 0 | 1 | DMF/DMSO | 5000 | 30 | 0 | 0 | 0 | 280 | 6 | 12.77 | 1.22 | 0.69 | 10.7
|  |  | 1.91 | FTO | TiO2 | Spiro-MeOTAD | Ag | 0 | 0 | 0 | 1 | DMF/DMSO | 5000 | 30 | 0 | 0 | 0 | 280 | 6 | 13.01 | 1.26 | 0.64 | 10.54
|  |  | 1.91 | FTO | TiO2 | Spiro-MeOTAD | Ag | 0 | 0 | 0 | 1 | DMF/DMSO | 5000 | 30 | 0 | 0 | 0 | 280 | 6 | 12.48 | 1.265 | 0.66 | 10.42
|  |  | 1.91 | FTO | TiO2 | Spiro-MeOTAD | Ag | 0 | 0 | 0 | 1 | DMF/DMSO | 5000 | 30 | 0 | 0 | 0 | 280 | 6 | 12.7 | 1.23 | 0.67 | 10.4
|  |  | 1.91 | FTO | TiO2 | Spiro-MeOTAD | Ag | 0 | 0 | 0 | 1 | DMF/DMSO | 5000 | 30 | 0 | 0 | 0 | 280 | 6 | 11.8 | 1.242 | 0.69 | 10.12
|  |  | 1.91 | FTO | TiO2 | Spiro-MeOTAD | Ag | 0 | 0 | 0 | 1 | DMF/DMSO | 5000 | 30 | 0 | 0 | 0 | 280 | 6 | 12.11 | 1.252 | 0.67 | 10.1
|  |  | 1.91 | FTO | TiO2 | Spiro-MeOTAD | Ag | 0 | 0 | 0 | 1 | DMF/DMSO | 5000 | 30 | 0 | 0 | 0 | 280 | 6 | 11.85 | 1.243 | 0.69 | 10.09
|  |  | 1.91 | FTO | TiO2 | Spiro-MeOTAD | Ag | 0 | 0 | 0 | 1 | DMF/DMSO | 5000 | 30 | 0 | 0 | 0 | 280 | 6 | 11.88 | 1.244 | 0.66 | 9.7
|  |  | 1.91 | FTO | TiO2 | Spiro-MeOTAD | Ag | 0 | 0 | 0 | 1 | DMF/DMSO | 5000 | 30 | 0 | 0 | 0 | 280 | 6 | 10.17 | 1.315 | 0.7 | 9.38
|  |  | 1.91 | FTO | TiO2 | Spiro-MeOTAD | Ag | 0 | 0 | 0 | 1 | DMF/DMSO | 5000 | 30 | 0 | 0 | 0 | 280 | 6 | 11.8 | 1.269 | 0.63 | 9.37
|  |  | 1.91 | FTO | TiO2 | Spiro-MeOTAD | Ag | 0 | 0 | 0 | 1 | DMF/DMSO | 5000 | 30 | 0 | 0 | 0 | 280 | 6 | 9.91 | 1.296 | 0.71 | 9.12
|  |  | 1.91 | FTO | SnO2 | Spiro-MeOTAD | Ag | 0 | 0 | 0 | 1 | DMF/DMSO | 5000 | 30 | 0 | 0 | 0 | 280 | 6 | 12.58 | 1.256 | 0.77 | 12.17
|  |  | 1.91 | FTO | SnO2 | Spiro-MeOTAD | Ag | 0 | 0 | 0 | 1 | DMF/DMSO | 5000 | 30 | 0 | 0 | 0 | 280 | 6 | 12.2 | 1.275 | 0.78 | 12
|  |  | 1.91 | FTO | SnO2 | Spiro-MeOTAD | Ag | 0 | 0 | 0 | 1 | DMF/DMSO | 5000 | 30 | 0 | 0 | 0 | 280 | 6 | 11.64 | 1.283 | 0.79 | 11.8
63 | Performance Enhancement of Lead-Free Tin-Based Perovskite Solar Cells with ReducingAtmosphere-Assisted Dispersible Additive | CsSnI3 | 1.3 | FTO | TiO2 | PTAA | Au | 0 | 1 | 1 | 1 | DMF/DMSO | 2500 | 60 | 0 | 0 | 0 | 100 | 20 | 24.06 | 0.2918 | 0.3402 | 2.39
|  | MASnI3 | 1.26 | FTO | TiO2 | PTAA | Au | 0 | 1 | 1 | 1 | DMF/DMSO | 2500 | 60 | 0 | 0 | 0 | 100 | 20 | 12.14 | 0.2436 | 0.4144 | 1.23
|  | FASnI3 | 1.4 | FTO | TiO2 | PTAA | Au | 0 | 1 | 1 | 1 | DMF/DMSO | 2500 | 60 | 0 | 0 | 0 | 100 | 20 | 17.17 | 0.3101 | 0.4595 | 2.45
64 | GA0.25FA0.73SnI3-1 %EDAI2 (E1G25) | FASnI3 | 1.44 | ITO | C60 | PEDOT:PSS | Ag | 1 | 0 | 1 | 1 | DMSO | 5000 | 90 | 0 | 0 | 1 | 70 | 10 | 19.4 | 0.494 | 0.64 | 6.1
|  |  | 1.44 | ITO | C60 | PEDOT:PSS | Ag | 1 | 0 | 1 | 1 | DMSO | 5000 | 90 | 0 | 0 | 1 | 70 | 10 | 20 | 0.474 | 0.648 | 6.1
|  |  | 1.44 | ITO | C60 | PEDOT:PSS | Ag | 1 | 0 | 1 | 1 | DMSO | 5000 | 90 | 0 | 0 | 1 | 70 | 10 | 20.3 | 0.468 | 0.655 | 6.2
|  |  | 1.44 | ITO | C60 | PEDOT:PSS | Ag | 1 | 0 | 1 | 1 | DMSO | 5000 | 90 | 0 | 0 | 1 | 70 | 10 | 21.4 | 0.488 | 0.613 | 6.4
|  |  | 1.44 | ITO | C60 | PEDOT:PSS | Ag | 1 | 0 | 1 | 1 | DMSO | 5000 | 90 | 0 | 0 | 1 | 70 | 10 | 21.2 | 0.483 | 0.666 | 6.8
|  |  | 1.44 | ITO | C60 | PEDOT:PSS | Ag | 1 | 0 | 1 | 1 | DMSO | 5000 | 90 | 0 | 0 | 1 | 70 | 10 | 20.5 | 0.485 | 0.671 | 6.7
|  |  | 1.44 | ITO | C60 | PEDOT:PSS | Ag | 1 | 0 | 1 | 1 | DMSO | 5000 | 90 | 0 | 0 | 1 | 70 | 10 | 20.8 | 0.481 | 0.632 | 6.3
|  |  | 1.44 | ITO | C60 | PEDOT:PSS | Ag | 1 | 0 | 1 | 1 | DMSO | 5000 | 90 | 0 | 0 | 1 | 70 | 10 | 21.1 | 0.485 | 0.63 | 6.4
|  |  | 1.44 | ITO | C60 | PEDOT:PSS | Ag | 1 | 0 | 1 | 1 | DMSO | 5000 | 90 | 0 | 0 | 1 | 70 | 10 | 20.4 | 0.483 | 0.634 | 6.3
|  |  | 1.44 | ITO | C60 | PEDOT:PSS | Ag | 1 | 0 | 1 | 1 | DMSO | 5000 | 90 | 0 | 0 | 1 | 70 | 10 | 20.7 | 0.492 | 0.644 | 6.6
|  |  | 1.44 | ITO | C60 | PEDOT:PSS | Ag | 1 | 0 | 1 | 1 | DMSO | 5000 | 90 | 0 | 0 | 1 | 70 | 10 | 20.9 | 0.488 | 0.693 | 7.1
|  |  | 1.44 | ITO | C60 | PEDOT:PSS | Ag | 1 | 0 | 1 | 1 | DMSO | 5000 | 90 | 0 | 0 | 1 | 70 | 10 | 19.7 | 0.49 | 0.648 | 6.2
|  |  | 1.44 | ITO | C60 | PEDOT:PSS | Ag | 1 | 0 | 1 | 1 | DMSO | 5000 | 90 | 0 | 0 | 1 | 70 | 10 | 19.5 | 0.497 | 0.678 | 6.6
|  |  | 1.44 | ITO | C60 | PEDOT:PSS | Ag | 1 | 0 | 1 | 1 | DMSO | 5000 | 90 | 0 | 0 | 1 | 70 | 10 | 20.3 | 0.489 | 0.686 | 6.8
|  |  | 1.44 | ITO | C60 | PEDOT:PSS | Ag | 1 | 0 | 1 | 1 | DMSO | 5000 | 90 | 0 | 0 | 1 | 70 | 10 | 20.9 | 0.486 | 0.643 | 6.5
|  |  | 1.44 | ITO | C60 | PEDOT:PSS | Ag | 1 | 0 | 1 | 1 | DMSO | 5000 | 90 | 0 | 0 | 1 | 70 | 10 | 19.8 | 0.471 | 0.68 | 6.3
|  |  | 1.44 | ITO | C60 | PEDOT:PSS | Ag | 1 | 0 | 1 | 1 | DMSO | 5000 | 90 | 0 | 0 | 1 | 70 | 10 | 21.3 | 0.476 | 0.612 | 6.2
|  |  | 1.44 | ITO | C60 | PEDOT:PSS | Ag | 1 | 0 | 1 | 1 | DMSO | 5000 | 90 | 0 | 0 | 1 | 70 | 10 | 17.4 | 0.536 | 0.715 | 6.7
|  |  | 1.44 | ITO | C60 | PEDOT:PSS | Ag | 1 | 0 | 1 | 1 | DMSO | 5000 | 90 | 0 | 0 | 1 | 70 | 10 | 18 | 0.538 | 0.704 | 6.8
|  |  | 1.44 | ITO | C60 | PEDOT:PSS | Ag | 1 | 0 | 1 | 1 | DMSO | 5000 | 90 | 0 | 0 | 1 | 70 | 10 | 18 | 0.538 | 0.699 | 6.8
|  |  | 1.44 | ITO | C60 | PEDOT:PSS | Ag | 1 | 0 | 1 | 1 | DMSO | 5000 | 90 | 0 | 0 | 1 | 70 | 10 | 18 | 0.536 | 0.701 | 6.8
|  |  | 1.44 | ITO | C60 | PEDOT:PSS | Ag | 1 | 0 | 1 | 1 | DMSO | 5000 | 90 | 0 | 0 | 1 | 70 | 10 | 19 | 0.545 | 0.61 | 6.3
|  |  | 1.44 | ITO | C60 | PEDOT:PSS | Ag | 1 | 0 | 1 | 1 | DMSO | 5000 | 90 | 0 | 0 | 1 | 70 | 10 | 19 | 0.545 | 0.665 | 6.9
|  |  | 1.44 | ITO | C60 | PEDOT:PSS | Ag | 1 | 0 | 1 | 1 | DMSO | 5000 | 90 | 0 | 0 | 1 | 70 | 10 | 18.7 | 0.547 | 0.609 | 6.2
65 | Improving the Performance of Formamidinium and Cesium Lead Triiodide Perovskite Solar Cells using Lead Thiocyanate Additives | FAPbI3 | 1.528 | FTO | SnO2 | Spiro-MeOTAD | Au | 0 | 0 | 0 | 1 | DMF/DMSO | 4000 | 60 | 0 | 0 | 1 | 150 | 10 | 22.42 | 0.94 | 0.5844 | 12.31
|  |  | 1.528 | FTO | SnO2 | Spiro-MeOTAD | Au | 0 | 0 | 0 | 1 | DMF/DMSO | 4000 | 60 | 0 | 0 | 1 | 150 | 10 | 22.46 | 0.9 | 0.5556 | 11.31
|  | FA0.95Cs0.05PbI3 | 1.534 | FTO | SnO2 | Spiro-MeOTAD | Au | 0 | 0 | 0 | 1 | DMF/DMSO | 4000 | 60 | 0 | 0 | 1 | 150 | 10 | 21.66 | 0.94 | 0.6337 | 12.94
|  |  | 1.534 | FTO | SnO2 | Spiro-MeOTAD | Au | 0 | 0 | 0 | 1 | DMF/DMSO | 4000 | 60 | 0 | 0 | 1 | 150 | 10 | 21.69 | 0.93 | 0.5852 | 11.79
|  | FA0.9Cs0.1PbI3 | 1.556 | FTO | SnO2 | Spiro-MeOTAD | Au | 0 | 0 | 0 | 1 | DMF/DMSO | 4000 | 60 | 0 | 0 | 1 | 150 | 10 | 21.8 | 0.99 | 0.7167 | 15.4
|  |  | 1.556 | FTO | SnO2 | Spiro-MeOTAD | Au | 0 | 0 | 0 | 1 | DMF/DMSO | 4000 | 60 | 0 | 0 | 0 | 150 | 10 | 21.87 | 0.92 | 0.6769 | 13.69
|  | FA0.85Cs0.15PbI3 | 1.565 | FTO | SnO2 | Spiro-MeOTAD | Au | 0 | 0 | 0 | 1 | DMF/DMSO | 4000 | 60 | 0 | 0 | 1 | 100 | 10 | 21.55 | 1.01 | 0.7213 | 15.75
|  |  | 1.565 | FTO | SnO2 | Spiro-MeOTAD | Au | 0 | 0 | 0 | 1 | DMF/DMSO | 4000 | 60 | 0 | 0 | 1 | 100 | 10 | 21.51 | 0.98 | 0.6439 | 13.55
|  | FA0.8Cs0.2PbI3 | 1.575 | FTO | SnO2 | Spiro-MeOTAD | Au | 0 | 0 | 0 | 1 | DMF/DMSO | 4000 | 60 | 0 | 0 | 1 | 100 | 10 | 21.73 | 1.03 | 0.7237 | 16.18
|  |  | 1.575 | FTO | SnO2 | Spiro-MeOTAD | Au | 0 | 0 | 0 | 1 | DMF/DMSO | 4000 | 60 | 0 | 0 | 1 | 100 | 10 | 21.51 | 0.97 | 0.6442 | 13.45
|  | FA0.75Cs0.25PbI3 | 1.579 | FTO | SnO2 | Spiro-MeOTAD | Au | 0 | 0 | 0 | 1 | DMF/DMSO | 4000 | 60 | 0 | 0 | 1 | 100 | 10 | 20.83 | 1.01 | 0.7463 | 15.68
|  |  | 1.579 | FTO | SnO2 | Spiro-MeOTAD | Au | 0 | 0 | 0 | 1 | DMF/DMSO | 4000 | 60 | 0 | 0 | 1 | 100 | 10 | 20.74 | 0.99 | 0.6636 | 13.68
|  | FA0.7Cs0.3PbI3 | 1.582 | FTO | SnO2 | Spiro-MeOTAD | Au | 0 | 0 | 0 | 1 | DMF/DMSO | 4000 | 60 | 0 | 0 | 1 | 100 | 10 | 20.33 | 1.03 | 0.7248 | 15.21
|  |  | 1.582 | FTO | SnO2 | Spiro-MeOTAD | Au | 0 | 0 | 0 | 1 | DMF/DMSO | 4000 | 60 | 0 | 0 | 1 | 100 | 10 | 20.46 | 1.02 | 0.662 | 13.81
|  | FA0.8Cs0.2PbI3 | 1.575 | FTO | SnO2 | Spiro-MeOTAD | Au | 0 | 1 | 0 | 1 | DMF/DMSO | 4000 | 60 | 0 | 0 | 1 | 100 | 10 | 21.65 | 1.03 | 0.7468 | 16.68
|  |  | 1.575 | FTO | SnO2 | Spiro-MeOTAD | Au | 0 | 1 | 0 | 1 | DMF/DMSO | 4000 | 60 | 0 | 0 | 1 | 100 | 10 | 21.6 | 0.99 | 0.7254 | 15.56
66 | Effect of heat treatment on the electrical properties of perovskite solar cells | MAPbI3 | 1.6 | FTO | TiO2 | Spiro-MeOTAD | Au | 0 | 0 | 0 | 1 | DMF | 5000 | 30 | 0 | 0 | 0 | 100 | 10 | 12.88 | 0.622 | 0.3662 | 2.94
|  |  | 1.615 | FTO | TiO2 | Spiro-MeOTAD | Au | 0 | 0 | 0 | 1 | DMF | 5000 | 30 | 0 | 0 | 0 | 0 | 0 | 18.17 | 0.82 | 0.3329 | 4.74
|  |  | 1.58 | FTO | TiO2 | Spiro-MeOTAD | Au | 0 | 0 | 0 | 1 | DMF | 5000 | 30 | 0 | 0 | 0 | 100 | 10 | 17.57 | 0.698 | 0.4488 | 5.63
67 | Efficient and stable planar all-inorganic perovskite solar cells based on high-quality CsPbBr3 films with controllable morphology | CsPbBr3 | 2.31 | FTO | TiO2 | 0 | C | 0 | 0 | 0 | 1 | DMF/DMSO | 2000 | 30 | 0 | 0 | 0 | 250 | 5 | 3.62 | 1.28 | 0.73 | 3.37
|  |  | 2.31 | FTO | TiO2 | 0 | C | 0 | 0 | 0 | 1 | DMF/DMSO | 2000 | 30 | 0 | 0 | 0 | 250 | 5 | 6.89 | 1.49 | 0.79 | 8.11
|  |  | 2.31 | FTO | TiO2 | 0 | C | 0 | 0 | 0 | 1 | DMF/DMSO | 2000 | 30 | 0 | 0 | 0 | 250 | 5 | 5.98 | 1.25 | 0.67 | 5.02
|  |  | 2.31 | FTO | TiO2 | 0 | C | 0 | 0 | 0 | 0 | DMF/DMSO | 2000 | 30 | 0 | 0 | 0 | 250 | 5 | 5.38 | 1.29 | 0.71 | 4.92
|  |  | 2.31 | FTO | TiO2 | 0 | C | 0 | 0 | 0 | 0 | DMF/DMSO | 2000 | 30 | 0 | 0 | 0 | 250 | 5 | 5.23 | 1.31 | 0.73 | 4.97
|  |  | 2.31 | FTO | TiO2 | 0 | C | 0 | 0 | 0 | 0 | DMF/DMSO | 2000 | 30 | 0 | 0 | 0 | 250 | 5 | 5.38 | 1.3 | 0.65 | 4.54
|  |  | 2.31 | FTO | TiO2 | 0 | C | 0 | 0 | 0 | 0 | DMF/DMSO | 2000 | 30 | 0 | 0 | 0 | 250 | 5 | 5.01 | 1.33 | 0.69 | 4.59
|  |  | 2.31 | FTO | TiO2 | 0 | C | 0 | 0 | 0 | 1 | DMF/DMSO | 2000 | 30 | 0 | 0 | 0 | 250 | 5 | 6.98 | 1.42 | 0.77 | 7.58
|  |  | 2.31 | FTO | TiO2 | 0 | C | 0 | 0 | 0 | 1 | DMF/DMSO | 2000 | 30 | 0 | 0 | 0 | 250 | 5 | 5.91 | 1.31 | 0.77 | 5.94
|  |  | 2.31 | FTO | TiO2 | 0 | C | 0 | 0 | 0 | 1 | DMF/DMSO | 2000 | 30 | 0 | 0 | 0 | 250 | 5 | 5.88 | 1.35 | 0.77 | 6.09
|  |  | 2.31 | FTO | TiO2 | 0 | C | 0 | 0 | 0 | 1 | DMF/DMSO | 2000 | 30 | 0 | 0 | 0 | 250 | 5 | 6.24 | 1.25 | 0.79 | 6.14
68 | Highly Efficient Perovskite Solar Cells with Substantial Reduction of Lead Content | MAPb0.75Sn0.25I3 | 1.18 | FTO | PCBM | PEDOT:PSS | Ag | 0 | 0 | 0 | 2 | DMF/DMSO | 5000 | 30 | 4000 | 30 | 0 | 120 | 20 | 20.29 | 0.944 | 0.7111 | 13.61
|  |  | 1.18 | FTO | PCBM | PEDOT:PSS | Ag | 0 | 0 | 0 | 2 | DMF/DMSO | 5000 | 30 | 4000 | 30 | 0 | 120 | 20 | 19.86 | 0.941 | 0.7102 | 13.3
|  |  | 1.18 | FTO | PCBM | PEDOT:PSS | Ag | 0 | 0 | 0 | 2 | DMF/DMSO | 5000 | 30 | 4000 | 30 | 0 | 120 | 20 | 20.65 | 0.9578 | 0.7416 | 14.67
|  |  | 1.18 | FTO | PCBM | PEDOT:PSS | Ag | 0 | 0 | 0 | 2 | DMF/DMSO | 5000 | 30 | 4000 | 30 | 0 | 120 | 20 | 20.24 | 0.9578 | 0.733 | 14.21
|  | MAPbI3 | 1.56 | FTO | PCBM | PEDOT:PSS | Ag | 0 | 0 | 0 | 2 | DMF/DMSO | 5000 | 30 | 4000 | 30 | 0 | 140 | 20 | 22.82 | 0.757 | 0.709 | 12.25
|  |  | 1.56 | FTO | PCBM | PEDOT:PSS | Ag | 0 | 0 | 0 | 2 | DMF/DMSO | 5000 | 30 | 4000 | 30 | 0 | 140 | 20 | 22.35 | 0.759 | 0.7448 | 12.63
|  |  | 1.56 | FTO | PCBM | PEDOT:PSS | Ag | 0 | 0 | 0 | 2 | DMF/DMSO | 5000 | 30 | 4000 | 30 | 0 | 140 | 20 | 23.87 | 0.7454 | 0.7474 | 13.3
|  |  | 1.56 | FTO | PCBM | PEDOT:PSS | Ag | 0 | 0 | 0 | 2 | DMF/DMSO | 5000 | 30 | 4000 | 30 | 0 | 140 | 20 | 23.8 | 0.7454 | 0.7856 | 13.93
69 | Stable Low-Bandgap Pb–Sn Binary Perovskites for Tandem Solar Cells | MAPbI3 | 1.61 | ITO | PCBM | PEDOT:PSS | Ag | 1 | 0 | 0 | 2 | dimethyl sulfoxide and γ-butyrolactone | 1000 | 15 | 4000 | 45 | 1 | 100 | 10 | 19.6 | 0.92 | 0.78 | 14.07
|  | MAPb0.75Sn0.25I3 | 1.38 | ITO | PCBM | PEDOT:PSS | Ag | 1 | 0 | 0 | 2 | dimethyl sulfoxide and γ-butyrolactone | 1000 | 15 | 4000 | 45 | 1 | 100 | 10 | 22.44 | 0.82 | 0.78 | 14.35
|  | MAPb0.5Sn0.5I3 | 1.3 | ITO | PCBM | PEDOT:PSS | Ag | 1 | 0 | 0 | 2 | dimethyl sulfoxide and γ-butyrolactone | 1000 | 15 | 4000 | 45 | 1 | 100 | 10 | 11.07 | 0.52 | 0.64 | 3.68
|  | MAPb0.25Sn0.75I3 | 1.27 | ITO | PCBM | PEDOT:PSS | Ag | 1 | 0 | 0 | 2 | dimethyl sulfoxide and γ-butyrolactone | 1000 | 15 | 4000 | 45 | 1 | 100 | 10 | 11.12 | 0.36 | 0.59 | 2.36
|  | MASnI3 | 1.35 | ITO | PCBM | PEDOT:PSS | Ag | 1 | 0 | 0 | 2 | dimethyl sulfoxide and γ-butyrolactone | 1000 | 15 | 4000 | 45 | 0 | 100 | 10 | 4.52 | 0.15 | 0.38 | 0.26
|  | MA0.75FA0.25Pb0.75Sn0.25I3 | 1.34 | ITO | PCBM | PEDOT:PSS | Ag | 1 | 0 | 0 | 2 | dimethyl sulfoxide and γ-butyrolactone | 1000 | 15 | 4000 | 45 | 1 | 100 | 10 | 22.52 | 0.8 | 0.77 | 13.87
|  | MA0.5FA0.5Pb0.75Sn0.25I3 | 1.33 | ITO | PCBM | PEDOT:PSS | Ag | 1 | 0 | 0 | 2 | dimethyl sulfoxide and γ-butyrolactone | 1000 | 15 | 4000 | 45 | 1 | 100 | 10 | 23.03 | 0.78 | 0.79 | 14.19
|  | MA0.25FA0.75Pb0.75Sn0.25I3 | 1.33 | ITO | PCBM | PEDOT:PSS | Ag | 1 | 0 | 0 | 2 | dimethyl sulfoxide and γ-butyrolactone | 1000 | 15 | 4000 | 45 | 1 | 100 | 10 | 16.55 | 0.7 | 0.65 | 7.53
|  | FAPb0.75Sn0.25I3 | 1.31 | ITO | PCBM | PEDOT:PSS | Ag | 1 | 0 | 0 | 2 | dimethyl sulfoxide and γ-butyrolactone | 1000 | 15 | 4000 | 45 | 1 | 100 | 10 | 18.08 | 0.75 | 0.54 | 7.32
70 | Improved efficiency and stability of Pb–Sn binary perovskite solar cells by Cs substitution | MA0.9Cs0.1PbI3 | 1.61 | ITO | PCBM | PEDOT:PSS | Ag | 0 | 1 | 1 | 2 | dimethyl sulfoxide and γ-butyrolactone | 1000 | 15 | 4000 | 40 | 1 | 100 | 10 | 18.57 | 1 | 0.744 | 13.81
|  | MA0.9Cs0.1Pb0.75Sn0.25I3 | 1.39 | ITO | PCBM | PEDOT:PSS | Ag | 0 | 1 | 1 | 2 | dimethyl sulfoxide and γ-butyrolactone | 1000 | 15 | 4000 | 40 | 1 | 100 | 10 | 22.8 | 0.84 | 0.76 | 14.55
|  | MA0.9Cs0.1Pb0.5Sn0.5I3 | 1.28 | ITO | PCBM | PEDOT:PSS | Ag | 0 | 1 | 1 | 2 | dimethyl sulfoxide and γ-butyrolactone | 1000 | 15 | 4000 | 40 | 1 | 100 | 10 | 23.32 | 0.7 | 0.617 | 10.07
|  | MA0.9Cs0.1Pb0.25Sn0.75I3 | 1.26 | ITO | PCBM | PEDOT:PSS | Ag | 0 | 1 | 1 | 2 | dimethyl sulfoxide and γ-butyrolactone | 1000 | 15 | 4000 | 40 | 1 | 100 | 10 | 21.84 | 0.48 | 0.609 | 6.38
|  | MA0.9Cs0.1SnI3 | 1.41 | ITO | PCBM | PEDOT:PSS | Ag | 0 | 1 | 1 | 2 | dimethyl sulfoxide and γ-butyrolactone | 1000 | 15 | 4000 | 40 | 1 | 100 | 10 | 4.53 | 0.2 | 0.364 | 0.33
|  | MAPb0.5Sn0.5I3 | 1.32 | ITO | PCBM | PEDOT:PSS | Ag | 0 | 0 | 0 | 2 | dimethyl sulfoxide and γ-butyrolactone | 1000 | 15 | 4000 | 40 | 1 | 100 | 10 | 18.65 | 0.62 | 0.55 | 6.36
|  | MA0.8Cs0.2Pb0.5Sn0.5I3 | 1.32 | ITO | PCBM | PEDOT:PSS | Ag | 0 | 1 | 1 | 2 | dimethyl sulfoxide and γ-butyrolactone | 1000 | 15 | 4000 | 40 | 1 | 100 | 10 | 20.58 | 0.6 | 0.607 | 7.5
|  | MA0.7Cs0.3Pb0.5Sn0.5I3 | 1.32 | ITO | PCBM | PEDOT:PSS | Ag | 0 | 1 | 1 | 2 | dimethyl sulfoxide and γ-butyrolactone | 1000 | 15 | 4000 | 40 | 1 | 100 | 10 | 14.96 | 0.39 | 0.504 | 2.94
71 | Multifunctional liquid additive strategy for highly efficient and stable CsPbI2Br all-inorganic perovskite solar cells | CsPbI2Br | 1.88 | FTO | ZnO | PM6 | Ag | 0 | 0 | 0 | 2 | DMF/DMSO | 1000 | 5 | 3000 | 30 | 0 | 160 | 5 | 25.45 | 1.14 | 0.8011 | 14.1
|  |  | 1.88 | FTO | ZnO | PM6 | Ag | 1 | 1 | 0 | 2 | DMF/DMSO | 1000 | 5 | 3000 | 30 | 0 | 160 | 5 | 15.83 | 1.23 | 0.8298 | 16.13
|  |  | 1.88 | FTO | ZnO | PM6 | Ag | 0 | 0 | 0 | 2 | DMF/DMSO | 1000 | 5 | 3000 | 30 | 0 | 160 | 5 | 15.39 | 1.13 | 0.8009 | 13.93
|  |  | 1.88 | FTO | ZnO | PM6 | Ag | 1 | 1 | 0 | 2 | DMF/DMSO | 1000 | 5 | 3000 | 30 | 0 | 160 | 5 | 15.55 | 1.152 | 0.8079 | 14.47
|  |  | 1.88 | FTO | ZnO | PM6 | Ag | 1 | 1 | 0 | 2 | DMF/DMSO | 1000 | 5 | 3000 | 30 | 0 | 160 | 5 | 15.83 | 1.228 | 0.8296 | 16.13
|  |  | 1.88 | FTO | ZnO | PM6 | Ag | 1 | 1 | 0 | 2 | DMF/DMSO | 1000 | 5 | 3000 | 30 | 0 | 160 | 5 | 15.64 | 1.191 | 0.8187 | 15.25
72 | Performance enhancement of high temperature SnO2-based planar perovskite solar cells: electrical characterization and understanding of the mechanism | MAPbI3 | 1.5 | FTO | SnO2 | Spiro-MeOTAD | Au | 0 | 0 | 0 | 1 | DMF | 2000 | 15 | 0 | 0 | 0 | 70 | 30 | 20.98 | 0.985 | 0.655 | 13.54
|  |  | 1.5 | FTO | SnO2 | Spiro-MeOTAD | Au | 0 | 0 | 0 | 1 | DMF | 2000 | 15 | 0 | 0 | 0 | 70 | 30 | 20.9 | 0.99 | 0.65 | 13.5
|  |  | 1.5 | FTO | SnO2 | Spiro-MeOTAD | Au | 0 | 0 | 0 | 1 | DMF | 2000 | 15 | 0 | 0 | 0 | 70 | 30 | 18.6 | 1.01 | 0.61 | 12.1
73 | Molecular Self-Assembly Fabrication and Carrier Dynamics of Stable and Efficient CH3NH3Pb(1@x)Snx I3 Perovskite Solar Cells | MAPbI3 | 1.5 | FTO | PCBM | PEDOT:PSS | Ag | 1 | 0 | 0 | 2 | DMF/DMSO | 5000 | 30 | 5000 | 30 | 0 | 140 | 20 | 19.97 | 0.95 | 0.78 | 14.83
|  | MAPb0.75Sn0.25I3 | 1.22 | FTO | PCBM | PEDOT:PSS | Ag | 1 | 0 | 0 | 2 | DMF/DMSO | 5000 | 30 | 5000 | 30 | 0 | 120 | 20 | 14.01 | 0.73 | 0.78 | 14.01
74 | 50% Sn-Based Planar Perovskite Solar Cell with PowerConversion Efficiency up to 13.6% | MASn0.5Pb0.5I3 | 1.18 | ITO | C60 | PEDOT:PSS | Ag | 0 | 0 | 0 | 2 | DMF | 6000 | 60 | 2500 | 30 | 0 | 110 | 45 | 26.3 | 0.75 | 0.688 | 13.6
|  |  | 1.18 | ITO | C60 | PEDOT:PSS | Ag | 0 | 0 | 0 | 2 | DMF | 6000 | 60 | 2500 | 30 | 0 | 110 | 45 | 24.9 | 0.75 | 0.659 | 12.3
|  |  | 1.18 | ITO | C60 | PEDOT:PSS | Ag | 0 | 0 | 0 | 2 | DMF | 6000 | 60 | 2500 | 30 | 0 | 110 | 45 | 25.2 | 0.74 | 0.653 | 12.2
75 | 14.8% Perovskite Solar Cells Based on Carbazole Derivatives as Hole Transporting Materials | MAPbI3 | 1.5 | FTO | TiO2 | SGT-404 | Au | 0 | 0 | 0 | 1 | DMF | 6000 | 60 | 0 | 0 | 0 | 70 | 30 | 19.76 | 0.963 | 0.698 | 13.28
|  |  | 1.5 | FTO | TiO2 | SGT-404 | Au | 0 | 0 | 0 | 1 | DMF | 6000 | 60 | 0 | 0 | 0 | 70 | 30 | 20.28 | 1.023 | 0.713 | 14.79
|  |  | 1.5 | FTO | TiO2 | SGT-404 | Au | 0 | 0 | 0 | 1 | DMF | 6000 | 60 | 0 | 0 | 0 | 70 | 30 | 20.35 | 0.993 | 0.686 | 13.86
|  |  | 1.5 | FTO | TiO2 | Spiro-MeOTAD | Au | 0 | 0 | 0 | 1 | DMF | 6000 | 60 | 0 | 0 | 0 | 70 | 30 | 20.31 | 1.036 | 0.723 | 15.23
76 | Ultra-thin high efficiency semitransparent perovskite solar cells | MAPbI3 | 1.55 | FTO | TiO2 | Spiro-MeOTAD | (1 nm)b-MoO3/Au/t-MoO3 | 0 | 0 | 0 | 1 | DMF | 6500 | 30 | 0 | 0 | 0 | 100 | 10 | 18.7 | 1.11 | 0.67 | 13
|  |  | 1.55 | FTO | TiO2 | Spiro-MeOTAD | (5 nm)b-MoO3/Au/t-MoO3 | 0 | 0 | 0 | 1 | DMF | 6500 | 30 | 0 | 0 | 0 | 100 | 10 | 20.8 | 1.101 | 0.67 | 13.6
|  |  | 1.55 | FTO | TiO2 | Spiro-MeOTAD | (10 nm)b-MoO3/Au/t-MoO3 | 0 | 0 | 0 | 1 | DMF | 6500 | 30 | 0 | 0 | 0 | 100 | 10 | 19.9 | 0.982 | 0.64 | 12.2
|  |  | 1.55 | FTO | TiO2 | Spiro-MeOTAD | (20 nm)b-MoO3/Au/t-MoO3 | 0 | 0 | 0 | 1 | DMF | 6500 | 30 | 0 | 0 | 0 | 100 | 10 | 19.9 | 1.022 | 0.68 | 13.3
|  |  | 1.55 | FTO | TiO2 | Spiro-MeOTAD | (35 nm)b-MoO3/Au/t-MoO3 | 0 | 0 | 0 | 1 | DMF | 6500 | 30 | 0 | 0 | 0 | 100 | 10 | 20.2 | 0.985 | 0.54 | 10.5
77 | Low Temperature Fabrication for High Performance Flexible CsPbI2Br Perovskite Solar Cells | CsPbI2Br | 1.9 | FTO | TiO2 | Spiro-MeOTAD | Au | 1 | 0 | 0 | 2 | DMF/DMSO | 1000 | 10 | 4000 | 40 | 0 | 120 | 10 | 14.89 | 1.18 | 0.7723 | 13.54
|  |  | 1.9 | FTO | TiO2 | Spiro-MeOTAD | Au | 0 | 0 | 0 | 2 | DMF/DMSO | 1000 | 10 | 4000 | 40 | 0 | 130 | 10 | 13.55 | 1.08 | 0.65 | 9.48
|  |  | 1.9 | FTO | TiO2 | Spiro-MeOTAD | Au | 1 | 0 | 0 | 2 | DMF/DMSO | 1000 | 10 | 4000 | 40 | 0 | 100 | 10 | 14.33 | 1.16 | 0.6571 | 10.91
|  |  | 1.9 | FTO | TiO2 | Spiro-MeOTAD | Au | 1 | 0 | 0 | 2 | DMF/DMSO | 1000 | 10 | 4000 | 40 | 0 | 110 | 10 | 14.39 | 1.17 | 0.6579 | 11.03
|  |  | 1.9 | FTO | TiO2 | Spiro-MeOTAD | Au | 1 | 0 | 0 | 2 | DMF/DMSO | 1000 | 10 | 4000 | 40 | 0 | 120 | 10 | 14.47 | 1.17 | 0.6737 | 11.4
|  |  | 1.9 | FTO | TiO2 | Spiro-MeOTAD | Au | 1 | 0 | 0 | 2 | DMF/DMSO | 1000 | 10 | 4000 | 40 | 0 | 130 | 10 | 14.61 | 1.19 | 0.6725 | 11.73
|  |  | 1.9 | FTO | TiO2 | Spiro-MeOTAD | Au | 1 | 0 | 0 | 2 | DMF/DMSO | 1000 | 10 | 4000 | 40 | 0 | 140 | 10 | 14.17 | 1.12 | 0.6634 | 10.51
|  |  | 1.9 | FTO | TiO2 | Spiro-MeOTAD | Au | 1 | 0 | 0 | 2 | DMF/DMSO | 1000 | 10 | 4000 | 40 | 0 | 130 | 10 | 14.23 | 1.17 | 0.6536 | 10.9
|  |  | 1.9 | FTO | TiO2 | Spiro-MeOTAD | Au | 1 | 0 | 0 | 2 | DMF/DMSO | 1000 | 10 | 4000 | 40 | 0 | 130 | 10 | 14.82 | 1.12 | 0.6864 | 11.42
|  |  | 1.9 | FTO | TiO2 | Spiro-MeOTAD | Au | 1 | 0 | 0 | 2 | DMF/DMSO | 1000 | 10 | 4000 | 40 | 0 | 130 | 10 | 14.4 | 1.13 | 0.6818 | 11.11
|  |  | 1.9 | FTO | TiO2 | Spiro-MeOTAD | Au | 1 | 0 | 0 | 2 | DMF/DMSO | 1000 | 10 | 4000 | 40 | 0 | 120 | 10 | 15.55 | 1.15 | 0.7564 | 13.57
|  |  | 1.9 | FTO | TiO2 | Spiro-MeOTAD | Au | 1 | 0 | 0 | 2 | DMF/DMSO | 1000 | 10 | 4000 | 40 | 0 | 120 | 10 | 15.57 | 1.18 | 0.7456 | 13.69
78 | Enhanced performance of tin-based perovskite solar cells induced by an ammonium hypophosphite additive | FASnI3 | 1.39 | ITO | PCBM | CuSCN | Ag | 0 | 0 | 0 | 2 | DMF/DMSO | 2000 | 5 | 5000 | 30 | 0 | 70 | 10 | 17.72 | 0.25 | 0.5111 | 2.34
|  |  | 1.39 | ITO | PCBM | CuSCN | Ag | 0 | 1 | 0 | 2 | DMF/DMSO | 2000 | 5 | 5000 | 30 | 0 | 70 | 10 | 18.53 | 0.35 | 0.5989 | 3.93
|  |  | 1.39 | ITO | PCBM | CuSCN | Ag | 0 | 1 | 0 | 2 | DMF/DMSO | 2000 | 5 | 5000 | 30 | 0 | 70 | 10 | 19.55 | 0.5 | 0.6371 | 6.25
|  |  | 1.39 | ITO | PCBM | CuSCN | Ag | 0 | 1 | 0 | 2 | DMF/DMSO | 2000 | 5 | 5000 | 30 | 0 | 70 | 10 | 19.18 | 0.33 | 0.5791 | 3.71
79 | Precursor Engineering for All-Inorganic CsPbI2Br Perovskite Solar Cells with 14.78% Efficiency | CsPbI2Br | 1.9 | FTO | TiO2 | Spiro-MeOTAD | Au | 0 | 0 | 0 | 2 | DMF/DMSO | 1000 | 10 | 4000 | 45 | 1 | 200 | 10 | 14.72 | 1.14 | 0.6755 | 11.36
|  |  | 1.9 | FTO | TiO2 | Spiro-MeOTAD | Au | 0 | 0 | 0 | 2 | DMF/DMSO | 1000 | 10 | 4000 | 45 | 1 | 200 | 10 | 14.73 | 1.1 | 0.6547 | 10.64
|  |  | 1.9 | FTO | TiO2 | Spiro-MeOTAD | Au | 1 | 0 | 0 | 2 | DMF/DMSO | 1000 | 10 | 4000 | 45 | 1 | 200 | 10 | 15.33 | 1.22 | 0.787 | 14.78
|  |  | 1.9 | FTO | TiO2 | Spiro-MeOTAD | Au | 1 | 0 | 0 | 2 | DMF/DMSO | 1000 | 10 | 4000 | 45 | 1 | 200 | 10 | 15.22 | 1.2 | 0.7589 | 13.86
|  |  | 1.9 | FTO | TiO2 | Spiro-MeOTAD | Au | 1 | 0 | 0 | 2 | DMF/DMSO | 1000 | 10 | 4000 | 45 | 1 | 200 | 10 | 14.86 | 1.18 | 0.7299 | 12.8
|  |  | 1.9 | FTO | TiO2 | Spiro-MeOTAD | Au | 1 | 0 | 0 | 2 | DMF/DMSO | 1000 | 10 | 4000 | 45 | 1 | 200 | 10 | 14.73 | 1.16 | 0.6795 | 11.61
80 | B-Site Co-Alloying with Germanium Improves the Efficiency andStability of All-Inorganic Tin-Based Perovskite Nanocrystal Solar Cells | CsSnI3 | 1.74 | FTO | TiO2 | Spiro-MeOTAD | Au | 0 | 0 | 0 | 1 | ODE | 1500 | 30 | 0 | 0 | 0 | 100 | 20 | 9.4 | 0.58 | 0.57 | 3.1
|  | CsSn0.6Ge0.4I3 | 1.58 | FTO | TiO2 | Spiro-MeOTAD | Au | 0 | 0 | 0 | 1 | ODE | 1500 | 30 | 0 | 0 | 0 | 100 | 20 | 11.8 | 0.65 | 0.64 | 4.9
81 | Preparation of efficient inverted tin-based perovskite solar cells via the bidentate coordination effect of 8-hydroxyquinoline | FASnI3 | 1.4 | ITO | PCBM | PEDOT:PSS | Ag | 0 | 0 | 0 | 1 | DMF/DMSO | 5000 | 30 | 0 | 0 | 0 | 95 | 15 | 19.95 | 0.408 | 0.5822 | 4.74
|  |  | 1.4 | ITO | PCBM | PEDOT:PSS | Ag | 0 | 0 | 0 | 1 | DMF/DMSO | 5000 | 30 | 0 | 0 | 0 | 95 | 15 | 18.6 | 0.408 | 0.5959 | 4.52
|  |  | 1.4 | ITO | PCBM | PEDOT:PSS | Ag | 0 | 0 | 0 | 1 | DMF/DMSO | 5000 | 30 | 0 | 0 | 0 | 95 | 15 | 19.46 | 0.384 | 0.6018 | 4.5
|  |  | 1.4 | ITO | PCBM | PEDOT:PSS | Ag | 0 | 0 | 0 | 1 | DMF/DMSO | 5000 | 30 | 0 | 0 | 0 | 95 | 15 | 18.16 | 0.406 | 0.6016 | 4.44
|  |  | 1.4 | ITO | PCBM | PEDOT:PSS | Ag | 0 | 0 | 0 | 1 | DMF/DMSO | 5000 | 30 | 0 | 0 | 0 | 95 | 15 | 19.41 | 0.384 | 0.5896 | 4.4
|  |  | 1.4 | ITO | PCBM | PEDOT:PSS | Ag | 0 | 0 | 0 | 1 | DMF/DMSO | 5000 | 30 | 0 | 0 | 0 | 95 | 15 | 18.98 | 0.386 | 0.5938 | 4.36
|  |  | 1.4 | ITO | PCBM | PEDOT:PSS | Ag | 0 | 0 | 0 | 1 | DMF/DMSO | 5000 | 30 | 0 | 0 | 0 | 95 | 15 | 19.74 | 0.372 | 0.585 | 4.3
|  |  | 1.4 | ITO | PCBM | PEDOT:PSS | Ag | 0 | 0 | 0 | 1 | DMF/DMSO | 5000 | 30 | 0 | 0 | 0 | 95 | 15 | 19.37 | 0.383 | 0.5725 | 4.26
|  |  | 1.4 | ITO | PCBM | PEDOT:PSS | Ag | 0 | 0 | 0 | 1 | DMF/DMSO | 5000 | 30 | 0 | 0 | 0 | 95 | 15 | 19.17 | 0.394 | 0.5614 | 4.25
|  |  | 1.4 | ITO | PCBM | PEDOT:PSS | Ag | 0 | 0 | 0 | 1 | DMF/DMSO | 5000 | 30 | 0 | 0 | 0 | 95 | 15 | 18.98 | 0.388 | 0.5716 | 4.21
|  |  | 1.4 | ITO | PCBM | PEDOT:PSS | Ag | 0 | 0 | 0 | 1 | DMF/DMSO | 5000 | 30 | 0 | 0 | 0 | 95 | 15 | 18.57 | 0.381 | 0.578 | 4.09
|  |  | 1.4 | ITO | PCBM | PEDOT:PSS | Ag | 0 | 0 | 0 | 1 | DMF/DMSO | 5000 | 30 | 0 | 0 | 0 | 95 | 15 | 17.86 | 0.369 | 0.6065 | 4
|  |  | 1.4 | ITO | PCBM | PEDOT:PSS | Ag | 0 | 0 | 0 | 1 | DMF/DMSO | 5000 | 30 | 0 | 0 | 0 | 95 | 15 | 18.17 | 0.361 | 0.6068 | 3.97
|  |  | 1.4 | ITO | PCBM | PEDOT:PSS | Ag | 0 | 0 | 0 | 1 | DMF/DMSO | 5000 | 30 | 0 | 0 | 0 | 95 | 15 | 18.85 | 0.372 | 0.5656 | 3.96
|  |  | 1.4 | ITO | PCBM | PEDOT:PSS | Ag | 0 | 0 | 0 | 1 | DMF/DMSO | 5000 | 30 | 0 | 0 | 0 | 95 | 15 | 18.39 | 0.363 | 0.5853 | 3.91
|  |  | 1.4 | ITO | PCBM | PEDOT:PSS | Ag | 0 | 0 | 0 | 1 | DMF/DMSO | 5000 | 30 | 0 | 0 | 0 | 95 | 15 | 17.37 | 0.386 | 0.5744 | 3.85
|  |  | 1.4 | ITO | PCBM | PEDOT:PSS | Ag | 0 | 0 | 0 | 1 | DMF/DMSO | 5000 | 30 | 0 | 0 | 0 | 95 | 15 | 18.27 | 0.366 | 0.5699 | 3.82
|  |  | 1.4 | ITO | PCBM | PEDOT:PSS | Ag | 0 | 0 | 0 | 1 | DMF/DMSO | 5000 | 30 | 0 | 0 | 0 | 95 | 15 | 18.31 | 0.363 | 0.5581 | 3.71
|  |  | 1.4 | ITO | PCBM | PEDOT:PSS | Ag | 0 | 0 | 0 | 1 | DMF/DMSO | 5000 | 30 | 0 | 0 | 0 | 95 | 15 | 16.42 | 0.358 | 0.5987 | 3.53
|  |  | 1.4 | ITO | PCBM | PEDOT:PSS | Ag | 0 | 0 | 0 | 1 | DMF/DMSO | 5000 | 30 | 0 | 0 | 0 | 95 | 15 | 16.82 | 0.375 | 0.5452 | 3.44
|  |  | 1.4 | ITO | PCBM | PEDOT:PSS | Ag | 0 | 0 | 0 | 1 | DMF/DMSO | 5000 | 30 | 0 | 0 | 0 | 95 | 15 | 16.98 | 0.351 | 0.5588 | 3.38
|  |  | 1.4 | ITO | PCBM | PEDOT:PSS | Ag | 0 | 0 | 0 | 1 | DMF/DMSO | 5000 | 30 | 0 | 0 | 0 | 95 | 15 | 16.51 | 0.34 | 0.5769 | 3.24
|  |  | 1.4 | ITO | PCBM | PEDOT:PSS | Ag | 0 | 0 | 0 | 1 | DMF/DMSO | 5000 | 30 | 0 | 0 | 0 | 95 | 15 | 16.19 | 0.355 | 0.5601 | 3.21
|  |  | 1.4 | ITO | PCBM | PEDOT:PSS | Ag | 0 | 0 | 0 | 1 | DMF/DMSO | 5000 | 30 | 0 | 0 | 0 | 95 | 15 | 18.29 | 0.327 | 0.5076 | 2.86
|  |  | 1.4 | ITO | PCBM | PEDOT:PSS | Ag | 0 | 0 | 0 | 1 | DMF/DMSO | 5000 | 30 | 0 | 0 | 0 | 95 | 15 | 17.24 | 0.326 | 0.5024 | 2.71
|  |  | 1.4 | ITO | PCBM | PEDOT:PSS | Ag | 0 | 0 | 0 | 1 | DMF/DMSO | 5000 | 30 | 0 | 0 | 0 | 95 | 15 | 22.24 | 0.493 | 0.6519 | 7.15
|  |  | 1.4 | ITO | PCBM | PEDOT:PSS | Ag | 0 | 0 | 0 | 1 | DMF/DMSO | 5000 | 30 | 0 | 0 | 0 | 95 | 15 | 21.89 | 0.494 | 0.6503 | 7.03
|  |  | 1.4 | ITO | PCBM | PEDOT:PSS | Ag | 0 | 0 | 0 | 1 | DMF/DMSO | 5000 | 30 | 0 | 0 | 0 | 95 | 15 | 22.45 | 0.48 | 0.6501 | 7.02
|  |  | 1.4 | ITO | PCBM | PEDOT:PSS | Ag | 0 | 0 | 0 | 1 | DMF/DMSO | 5000 | 30 | 0 | 0 | 0 | 95 | 15 | 21.83 | 0.492 | 0.6462 | 6.93
|  |  | 1.4 | ITO | PCBM | PEDOT:PSS | Ag | 0 | 0 | 0 | 1 | DMF/DMSO | 5000 | 30 | 0 | 0 | 0 | 95 | 15 | 21.48 | 0.483 | 0.6563 | 6.81
|  |  | 1.4 | ITO | PCBM | PEDOT:PSS | Ag | 0 | 0 | 0 | 1 | DMF/DMSO | 5000 | 30 | 0 | 0 | 0 | 95 | 15 | 21.95 | 0.478 | 0.646 | 6.78
|  |  | 1.4 | ITO | PCBM | PEDOT:PSS | Ag | 0 | 0 | 0 | 1 | DMF/DMSO | 5000 | 30 | 0 | 0 | 0 | 95 | 15 | 22.17 | 0.471 | 0.644 | 6.72
|  |  | 1.4 | ITO | PCBM | PEDOT:PSS | Ag | 0 | 0 | 0 | 1 | DMF/DMSO | 5000 | 30 | 0 | 0 | 0 | 95 | 15 | 21.54 | 0.477 | 0.6417 | 6.59
|  |  | 1.4 | ITO | PCBM | PEDOT:PSS | Ag | 0 | 0 | 0 | 1 | DMF/DMSO | 5000 | 30 | 0 | 0 | 0 | 95 | 15 | 21.42 | 0.483 | 0.6306 | 6.53
|  |  | 1.4 | ITO | PCBM | PEDOT:PSS | Ag | 0 | 0 | 0 | 1 | DMF/DMSO | 5000 | 30 | 0 | 0 | 0 | 95 | 15 | 21.48 | 0.469 | 0.6408 | 6.47
|  |  | 1.4 | ITO | PCBM | PEDOT:PSS | Ag | 0 | 0 | 0 | 1 | DMF/DMSO | 5000 | 30 | 0 | 0 | 0 | 95 | 15 | 21.19 | 0.475 | 0.637 | 6.42
|  |  | 1.4 | ITO | PCBM | PEDOT:PSS | Ag | 0 | 0 | 0 | 1 | DMF/DMSO | 5000 | 30 | 0 | 0 | 0 | 95 | 15 | 21.93 | 0.477 | 0.6128 | 6.41
|  |  | 1.4 | ITO | PCBM | PEDOT:PSS | Ag | 0 | 0 | 0 | 1 | DMF/DMSO | 5000 | 30 | 0 | 0 | 0 | 95 | 15 | 21.29 | 0.485 | 0.6106 | 6.31
|  |  | 1.4 | ITO | PCBM | PEDOT:PSS | Ag | 0 | 0 | 0 | 1 | DMF/DMSO | 5000 | 30 | 0 | 0 | 0 | 95 | 15 | 20.91 | 0.471 | 0.6388 | 6.3
|  |  | 1.4 | ITO | PCBM | PEDOT:PSS | Ag | 0 | 0 | 0 | 1 | DMF/DMSO | 5000 | 30 | 0 | 0 | 0 | 95 | 15 | 21.6 | 0.479 | 0.6063 | 6.28
|  |  | 1.4 | ITO | PCBM | PEDOT:PSS | Ag | 0 | 0 | 0 | 1 | DMF/DMSO | 5000 | 30 | 0 | 0 | 0 | 95 | 15 | 21.35 | 0.481 | 0.6074 | 6.25
|  |  | 1.4 | ITO | PCBM | PEDOT:PSS | Ag | 0 | 0 | 0 | 1 | DMF/DMSO | 5000 | 30 | 0 | 0 | 0 | 95 | 15 | 20.51 | 0.485 | 0.6221 | 6.19
|  |  | 1.4 | ITO | PCBM | PEDOT:PSS | Ag | 0 | 0 | 0 | 1 | DMF/DMSO | 5000 | 30 | 0 | 0 | 0 | 95 | 15 | 20.52 | 0.485 | 0.6129 | 6.1
|  |  | 1.4 | ITO | PCBM | PEDOT:PSS | Ag | 0 | 0 | 0 | 1 | DMF/DMSO | 5000 | 30 | 0 | 0 | 0 | 95 | 15 | 20.06 | 0.479 | 0.6306 | 6.07
|  |  | 1.4 | ITO | PCBM | PEDOT:PSS | Ag | 0 | 0 | 0 | 1 | DMF/DMSO | 5000 | 30 | 0 | 0 | 0 | 95 | 15 | 20.35 | 0.482 | 0.6162 | 6.05
|  |  | 1.4 | ITO | PCBM | PEDOT:PSS | Ag | 0 | 0 | 0 | 1 | DMF/DMSO | 5000 | 30 | 0 | 0 | 0 | 95 | 15 | 19.74 | 0.484 | 0.6231 | 5.96
|  |  | 1.4 | ITO | PCBM | PEDOT:PSS | Ag | 0 | 0 | 0 | 1 | DMF/DMSO | 5000 | 30 | 0 | 0 | 0 | 95 | 15 | 19.97 | 0.478 | 0.6194 | 5.92
|  |  | 1.4 | ITO | PCBM | PEDOT:PSS | Ag | 0 | 0 | 0 | 1 | DMF/DMSO | 5000 | 30 | 0 | 0 | 0 | 95 | 15 | 19.89 | 0.486 | 0.6095 | 5.9
|  |  | 1.4 | ITO | PCBM | PEDOT:PSS | Ag | 0 | 0 | 0 | 1 | DMF/DMSO | 5000 | 30 | 0 | 0 | 0 | 95 | 15 | 19.86 | 0.483 | 0.6001 | 5.75
82 | Modulating Dual Functionalities of Hydrazide Derivatives for Iodide Oxidation Suppression and Defect Passivation in Printable Mesoscopic Perovskite Solar Cells | Cs0.05MA0.15FA0.8PbI3 | 1.56 | FTO | TiO2 | 0 | C | 0 | 0 | 0 | 2 | DMF/DMSO | 1000 | 10 | 4000 | 30 | 1 | 100 | 30 | 23.89 | 0.98 | 0.8 | 18.66
|  |  | 1.56 | FTO | TiO2 | 0 | C | 1 | 0 | 0 | 2 | DMF/DMSO | 1000 | 10 | 4000 | 30 | 1 | 100 | 30 | 24.23 | 1.01 | 0.78 | 19.11
|  |  | 1.56 | FTO | TiO2 | 0 | C | 1 | 0 | 0 | 2 | DMF/DMSO | 1000 | 10 | 4000 | 30 | 1 | 100 | 30 | 24.71 | 1.01 | 0.78 | 19.49
|  |  | 1.56 | FTO | TiO2 | 0 | C | 1 | 0 | 0 | 2 | DMF/DMSO | 1000 | 10 | 4000 | 30 | 1 | 100 | 30 | 25.25 | 1.02 | 0.79 | 20.3
83 | Learning From Plants: Lycopene Additive Passivationtoward Efficient and “Fresh” Perovskite Solar Cellswith Oxygen and Ultraviolet Resistance | Cs0.05(FA0.83MA0.17)0.95Pb(I0.83Br0.17)3 | 1.55 | FTO | SnO2 | Spiro-MeOTAD | Ag | 0 | 0 | 0 | 2 | DMF/DMSO | 600 | 6 | 4000 | 40 | 1 | 150 | 10 | 23.23 | 1.152 | 0.7633 | 20.08
|  |  | 1.48 | FTO | SnO2 | Spiro-MeOTAD | Ag | 1 | 0 | 0 | 2 | DMF/DMSO | 600 | 6 | 4000 | 40 | 1 | 150 | 10 | 24.15 | 1.174 | 0.7859 | 21.36
|  |  | 1.48 | FTO | SnO2 | Spiro-MeOTAD | Ag | 1 | 0 | 0 | 2 | DMF/DMSO | 600 | 6 | 4000 | 40 | 1 | 150 | 10 | 24.4 | 1.208 | 0.8076 | 23.62
|  |  | 1.48 | FTO | SnO2 | Spiro-MeOTAD | Ag | 1 | 0 | 0 | 2 | DMF/DMSO | 600 | 6 | 4000 | 40 | 1 | 150 | 10 | 23.47 | 1.178 | 0.7761 | 20.76
84 | Interface Engineering via Amino Acid for Efficient and Stable Perovskite Solar Cells | FA0.92MA0.08PbI3 | 1.53 | FTO | SnO2 | Spiro-MeOTAD | Au | 0 | 0 | 0 | 2 | DMF/DMSO | 3000 | 30 | 2500 | 30 | 0 | 150 | 15 | 24.45 | 1.148 | 0.751 | 21.15
|  |  | 1.53 | FTO | SnO2 | Spiro-MeOTAD | Au | 0 | 0 | 0 | 2 | DMF/DMSO | 3000 | 30 | 2500 | 30 | 0 | 150 | 15 | 24.75 | 1.16 | 0.7932 | 22.63
|  |  | 1.53 | FTO | SnO2 | Spiro-MeOTAD | Au | 0 | 0 | 0 | 2 | DMF/DMSO | 3000 | 30 | 2500 | 30 | 0 | 150 | 15 | 24.42 | 1.14 | 0.7753 | 21.53
|  |  | 1.53 | FTO | SnO2 | Spiro-MeOTAD | Au | 0 | 0 | 0 | 2 | DMF/DMSO | 3000 | 30 | 2500 | 30 | 0 | 150 | 15 | 24.72 | 1.15 | 0.7839 | 22.34
85 | Indigo: A Natural Molecular Passivator for EfficientPerovskite Solar Cells | (Cs0.05FA0.90MA0.05)Pb(I0.90Br0.1)3 | 1.58 | FTO | TiO2 | Spiro-MeOTAD | Ag | 0 | 0 | 0 | 2 | DMF/DMSO | 1000 | 10 | 4000 | 20 | 0 | 100 | 60 | 24.15 | 1.07 | 0.78 | 20.18
|  |  | 1.586 | FTO | TiO2 | Spiro-MeOTAD | Ag | 0 | 0 | 0 | 2 | DMF/DMSO | 1000 | 10 | 4000 | 20 | 1 | 100 | 60 | 25.02 | 1.16 | 0.8 | 23.22
86 | Towards 26% efficiency in inverted perovskite solar cells via interfacial flipped band bending and suppressed deep-level traps | Cs0.05(FA0.98MA0.02)0.95PbI3 | 1.55 | FTO | C60 | Me-4PACz | Cu | 0 | 0 | 1 | 2 | DMF/DMSO | 2000 | 25 | 5000 | 30 | 1 | 110 | 20 | 25.57 | 1.123 | 0.832 | 23.88
|  |  | 1.55 | FTO | C60 | Me-4PACz | Cu | 0 | 0 | 1 | 2 | DMF/DMSO | 2000 | 25 | 5000 | 30 | 1 | 110 | 20 | 25.35 | 1.122 | 0.8231 | 23.41
|  |  | 1.55 | FTO | C60 | Me-4PACz | Cu | 0 | 0 | 1 | 2 | DMF/DMSO | 2000 | 25 | 5000 | 30 | 1 | 110 | 20 | 25.67 | 1.178 | 0.8647 | 26.15
|  |  | 1.55 | FTO | C60 | Me-4PACz | Cu | 0 | 0 | 1 | 2 | DMF/DMSO | 2000 | 25 | 5000 | 30 | 1 | 110 | 20 | 25.59 | 1.171 | 0.8663 | 25.96
87 | Hydrogen-bond-bridged intermediate for perovskite solar cells with enhanced efficiency and stability | Cs0.06MA0.14FA0.80PbI3 | 1.55 | ITO | C60 | DC-PA | Ag | 1 | 0 | 1 | 2 | DMF/DMSO | 1000 | 10 | 5000 | 30 | 1 | 100 | 30 | 24.5 | 1.18 | 0.8197 | 23.7
|  |  | 1.55 | ITO | C60 | DC-PA | Ag | 1 | 0 | 1 | 2 | DMF/DMSO | 1000 | 10 | 5000 | 30 | 1 | 100 | 30 | 24.53 | 1.18 | 0.8426 | 24.39
|  |  | 1.55 | ITO | C60 | DC-PA | Ag | 1 | 0 | 1 | 2 | DMF/DMSO | 1000 | 10 | 5000 | 30 | 1 | 100 | 30 | 24.74 | 1.18 | 0.8297 | 24.22
|  |  | 1.55 | ITO | C60 | DC-PA | Ag | 1 | 0 | 1 | 2 | DMF/DMSO | 1000 | 10 | 5000 | 30 | 1 | 100 | 30 | 24.52 | 1.18 | 0.8427 | 24.38
|  |  | 1.55 | ITO | C60 | DC-PA | Ag | 1 | 0 | 1 | 2 | DMF/DMSO | 1000 | 10 | 5000 | 30 | 1 | 100 | 30 | 24.65 | 1.18 | 0.8348 | 24.28
|  |  | 1.55 | ITO | C60 | DC-PA | Ag | 1 | 0 | 1 | 2 | DMF/DMSO | 1000 | 10 | 5000 | 30 | 1 | 100 | 30 | 24.48 | 1.18 | 0.8384 | 24.22
|  |  | 1.55 | ITO | C60 | DC-PA | Ag | 1 | 0 | 1 | 2 | DMF/DMSO | 1000 | 10 | 5000 | 30 | 1 | 100 | 30 | 24.66 | 1.18 | 0.8326 | 24.23
|  |  | 1.55 | ITO | C60 | DC-PA | Ag | 1 | 0 | 1 | 2 | DMF/DMSO | 1000 | 10 | 5000 | 30 | 1 | 100 | 30 | 24.45 | 1.18 | 0.8344 | 24.07
|  |  | 1.55 | ITO | C60 | DC-PA | Ag | 1 | 0 | 1 | 2 | DMF/DMSO | 1000 | 10 | 5000 | 30 | 1 | 100 | 30 | 23.86 | 1.18 | 0.8415 | 23.7
|  |  | 1.55 | ITO | C60 | DC-PA | Ag | 1 | 0 | 1 | 2 | DMF/DMSO | 1000 | 10 | 5000 | 30 | 1 | 100 | 30 | 24.21 | 1.18 | 0.8373 | 23.92
|  |  | 1.55 | ITO | C60 | DC-PA | Ag | 1 | 0 | 1 | 2 | DMF/DMSO | 1000 | 10 | 5000 | 30 | 1 | 100 | 30 | 24.55 | 1.19 | 0.8372 | 24.46
|  |  | 1.55 | ITO | C60 | DC-PA | Ag | 1 | 0 | 1 | 2 | DMF/DMSO | 1000 | 10 | 5000 | 30 | 1 | 100 | 30 | 24.44 | 1.18 | 0.8427 | 24.3
|  |  | 1.55 | ITO | C60 | DC-PA | Ag | 1 | 0 | 1 | 2 | DMF/DMSO | 1000 | 10 | 5000 | 30 | 1 | 100 | 30 | 24.69 | 1.18 | 0.8313 | 24.22
|  |  | 1.55 | ITO | C60 | DC-PA | Ag | 1 | 0 | 1 | 2 | DMF/DMSO | 1000 | 10 | 5000 | 30 | 1 | 100 | 30 | 24.58 | 1.18 | 0.8352 | 24.23
|  |  | 1.55 | ITO | C60 | DC-PA | Ag | 1 | 0 | 1 | 2 | DMF/DMSO | 1000 | 10 | 5000 | 30 | 1 | 100 | 30 | 24.55 | 1.19 | 0.8478 | 24.68
|  |  | 1.55 | ITO | C60 | DC-PA | Ag | 1 | 0 | 1 | 2 | DMF/DMSO | 1000 | 10 | 5000 | 30 | 1 | 100 | 30 | 24.22 | 1.18 | 0.8439 | 24.12
|  |  | 1.55 | ITO | C60 | DC-PA | Ag | 1 | 0 | 1 | 2 | DMF/DMSO | 1000 | 10 | 5000 | 30 | 1 | 100 | 30 | 24.75 | 1.18 | 0.8423 | 24.66
|  |  | 1.55 | ITO | C60 | DC-PA | Ag | 1 | 0 | 1 | 2 | DMF/DMSO | 1000 | 10 | 5000 | 30 | 1 | 100 | 30 | 24.43 | 1.18 | 0.8402 | 24.23
|  |  | 1.55 | ITO | C60 | DC-PA | Ag | 1 | 0 | 1 | 2 | DMF/DMSO | 1000 | 10 | 5000 | 30 | 1 | 100 | 30 | 24.71 | 1.17 | 0.8389 | 24.25
|  |  | 1.55 | ITO | C60 | DC-PA | Ag | 1 | 0 | 1 | 2 | DMF/DMSO | 1000 | 10 | 5000 | 30 | 1 | 100 | 30 | 24.48 | 1.17 | 0.8298 | 23.74
|  | Cs0.2FA0.8Pb(I0.6Br0.4)3 | 1.78 | ITO | C60 | DC-PA | Ag | 1 | 0 | 1 | 1 | DMF/DMSO | 5000 | 30 | 0 | 0 | 1 | 100 | 10 | 24.89 | 1.18 | 0.7243 | 21.27
|  |  | 1.78 | ITO | C60 | DC-PA | Ag | 1 | 0 | 1 | 1 | DMF/DMSO | 5000 | 30 | 0 | 0 | 1 | 100 | 10 | 24.47 | 1.17 | 0.7856 | 22.49
|  |  | 1.78 | ITO | C60 | DC-PA | Ag | 1 | 0 | 1 | 1 | DMF/DMSO | 5000 | 30 | 0 | 0 | 1 | 100 | 10 | 24.81 | 1.19 | 0.7698 | 22.73
|  |  | 1.78 | ITO | C60 | DC-PA | Ag | 1 | 0 | 1 | 1 | DMF/DMSO | 5000 | 30 | 0 | 0 | 1 | 100 | 10 | 24.74 | 1.18 | 0.7375 | 21.53
|  |  | 1.78 | ITO | C60 | DC-PA | Ag | 1 | 0 | 1 | 1 | DMF/DMSO | 5000 | 30 | 0 | 0 | 1 | 100 | 10 | 24.73 | 1.18 | 0.7714 | 22.51
|  |  | 1.78 | ITO | C60 | DC-PA | Ag | 1 | 0 | 1 | 1 | DMF/DMSO | 5000 | 30 | 0 | 0 | 1 | 100 | 10 | 24.96 | 1.18 | 0.7584 | 22.34
|  |  | 1.78 | ITO | C60 | DC-PA | Ag | 1 | 0 | 1 | 1 | DMF/DMSO | 5000 | 30 | 0 | 0 | 1 | 100 | 10 | 24.74 | 1.17 | 0.7528 | 21.79
|  |  | 1.78 | ITO | C60 | DC-PA | Ag | 1 | 0 | 1 | 1 | DMF/DMSO | 5000 | 30 | 0 | 0 | 1 | 100 | 10 | 24.75 | 1.18 | 0.7396 | 21.6
|  |  | 1.78 | ITO | C60 | DC-PA | Ag | 1 | 0 | 1 | 1 | DMF/DMSO | 5000 | 30 | 0 | 0 | 1 | 100 | 10 | 24.74 | 1.19 | 0.7633 | 22.47
|  |  | 1.78 | ITO | C60 | DC-PA | Ag | 1 | 0 | 1 | 1 | DMF/DMSO | 5000 | 30 | 0 | 0 | 1 | 100 | 10 | 24.66 | 1.17 | 0.7408 | 21.37
|  |  | 1.78 | ITO | C60 | DC-PA | Ag | 1 | 0 | 1 | 1 | DMF/DMSO | 5000 | 30 | 0 | 0 | 1 | 100 | 10 | 24.59 | 1.17 | 0.7555 | 21.74
|  |  | 1.78 | ITO | C60 | DC-PA | Ag | 1 | 0 | 1 | 1 | DMF/DMSO | 5000 | 30 | 0 | 0 | 1 | 100 | 10 | 24.88 | 1.18 | 0.7163 | 21.03
|  |  | 1.78 | ITO | C60 | DC-PA | Ag | 1 | 0 | 1 | 1 | DMF/DMSO | 5000 | 30 | 0 | 0 | 1 | 100 | 10 | 24.82 | 1.18 | 0.7404 | 21.68
|  |  | 1.78 | ITO | C60 | DC-PA | Ag | 1 | 0 | 1 | 1 | DMF/DMSO | 5000 | 30 | 0 | 0 | 1 | 100 | 10 | 24.4 | 1.17 | 0.7267 | 20.75
|  |  | 1.78 | ITO | C60 | DC-PA | Ag | 1 | 0 | 1 | 1 | DMF/DMSO | 5000 | 30 | 0 | 0 | 1 | 100 | 10 | 24.41 | 1.18 | 0.7537 | 21.71
|  |  | 1.78 | ITO | C60 | DC-PA | Ag | 1 | 0 | 1 | 1 | DMF/DMSO | 5000 | 30 | 0 | 0 | 1 | 100 | 10 | 24.49 | 1.17 | 0.7217 | 20.67
|  |  | 1.78 | ITO | C60 | DC-PA | Ag | 1 | 0 | 1 | 1 | DMF/DMSO | 5000 | 30 | 0 | 0 | 1 | 100 | 10 | 24.54 | 1.18 | 0.7495 | 21.7
|  |  | 1.78 | ITO | C60 | DC-PA | Ag | 1 | 0 | 1 | 1 | DMF/DMSO | 5000 | 30 | 0 | 0 | 1 | 100 | 10 | 24.74 | 1.18 | 0.7259 | 21.19
|  |  | 1.78 | ITO | C60 | DC-PA | Ag | 1 | 0 | 1 | 1 | DMF/DMSO | 5000 | 30 | 0 | 0 | 1 | 100 | 10 | 24.78 | 1.19 | 0.7705 | 22.72
|  |  | 1.78 | ITO | C60 | DC-PA | Ag | 1 | 0 | 1 | 1 | DMF/DMSO | 5000 | 30 | 0 | 0 | 1 | 100 | 10 | 24.47 | 1.17 | 0.7856 | 22.49
88 | Enhancing perovskite solar cell performance through dynamic hydrogen-mediated polarization of nitrogen and sulfur in phthalocyanine | FAPbI3 | 1.527 | FTO | SnO2 | Spiro-MeOTAD | Au | 0 | 0 | 0 | 2 | DMF/DMSO | 1000 | 5 | 5000 | 35 | 1 | 100 | 25 | 24.73 | 1.129 | 0.805 | 22.25
|  |  | 1.527 | FTO | SnO2 | Spiro-MeOTAD | Au | 0 | 0 | 0 | 2 | DMF/DMSO | 1000 | 5 | 5000 | 35 | 1 | 100 | 25 | 24.85 | 1.143 | 0.8212 | 22.38
|  |  | 1.527 | FTO | SnO2 | Spiro-MeOTAD | Au | 0 | 0 | 0 | 2 | DMF/DMSO | 1000 | 5 | 5000 | 35 | 1 | 100 | 25 | 25.31 | 1.149 | 0.827 | 23.27
|  |  | 1.527 | FTO | SnO2 | Spiro-MeOTAD | Au | 0 | 0 | 0 | 2 | DMF/DMSO | 1000 | 5 | 5000 | 35 | 1 | 100 | 25 | 25.31 | 1.15 | 0.8307 | 23.76
89 | Enhancing Photostability of Sn-Pb Perovskite Solar Cells by an Alkylammonium Pseudo-Halogen Additive | Cs0.2FA0.8Pb0.5Sn0.5I3 | 1.21 | ITO | C60 | PEDOT:PSS | Cu | 0 | 0 | 0 | 1 | DMF/DMSO | 1000 | 5 | 5000 | 35 | 1 | 100 | 25 | 30.96 | 0.84 | 0.76 | 20.17
|  |  | 1.21 | ITO | C60 | PEDOT:PSS | Cu | 1 | 1 | 1 | 2 | DMF/DMSO | 1500 | 10 | 3500 | 45 | 1 | 130 | 7 | 31.62 | 0.87 | 0.79 | 22.66
90 | Solution-Processed Ternary Tin (II) Alloy as Hole-Transport Layer of Sn–Pb Perovskite Solar Cells for Enhanced Efficiency and Stability | Cs0.2FA0.8Pb0.5Sn0.5I3 | 1.21 | ITO | C60 | PEDOT/SnOCl | Cu | 0 | 1 | 1 | 2 | DMF/DMSO | 1500 | 10 | 4000 | 40 | 1 | 130 | 7 | 32.2 | 0.89 | 0.809 | 23.2
91 | Carbazole-Based Hole Transport Polymer for Methylammonium-Free Tin-Lead Perovskite Solar Cells with Enhanced Efficiency and Stability | Cs0.2FA0.8Pb0.5Sn0.5I3 | 1.22 | ITO | C60 | CzAn | Cu | 0 | 1 | 1 | 2 | DMF/DMSO | 1500 | 10 | 3500 | 45 | 1 | 85 | 30 | 32.64 | 0.87 | 0.79 | 22.61
|  |  | 1.22 | ITO | C60 | PEDOT:PSS | Cu | 0 | 1 | 1 | 2 | DMF/DMSO | 1500 | 10 | 3500 | 45 | 1 | 85 | 30 | 30.65 | 0.84 | 0.81 | 21.02
92 | High-performance methylammonium-free ideal-band-gap perovskite solar cells | FA0.9Cs0.1Pb0.7Sn0.3I3 | 1.32 | ITO | C60 | PEDOT:PSS | Ag | 0 | 1 | 1 | 1 | DMF/DMSO | 5000 | 60 | 0 | 0 | 0 | 150 | 15 | 29.4 | 0.804 | 0.818 | 19.3
|  | Cs0.3FA0.7Sn0.3Pb0.7I3 | 1.32 | ITO | C60 | PEDOT:PSS | Ag | 0 | 1 | 1 | 1 | DMF/DMSO | 5000 | 60 | 0 | 0 | 0 | 150 | 15 | 30.2 | 0.825 | 0.801 | 20
93 | Improved performance of lead-tin mixed perovskite solar cells with PEDOT:PSS treated by hydroquinone | FA0.3MA0.7Pb0.7Sn0.3I3 | 1.41 | ITO | PCBM | PEDOT:PSS | Ag | 0 | 1 | 1 | 1 | DMF/DMSO | 6000 | 40 | 0 | 0 | 1 | 100 | 10 | 25.43 | 0.758 | 0.71 | 14
|  |  | 1.41 | ITO | PCBM | PEDOT:PSS | Ag | 0 | 1 | 1 | 1 | DMF/DMSO | 6000 | 40 | 0 | 0 | 1 | 100 | 10 | 26.53 | 0.748 | 0.71 | 14.15
94 | Suppressing Nonradiative Recombination in Lead−Tin Perovskite Solar Cells through Bulk and Surface Passivation to Reduce Open Circuit Voltage Losses | MA0.3FA0.7Pb0.5Sn0.5I3 | 1.27 | ITO | PCBM | PEDOT:PSS | Ag | 0 | 0 | 0 | 2 | DMF/DMSO | 1000 | 5 | 4000 | 40 | 1 | 100 | 10 | 30.3 | 0.79 | 0.755 | 18
|  |  | 1.27 | ITO | PCBM | PEDOT:PSS | Ag | 1 | 0 | 1 | 2 | DMF/DMSO | 1000 | 5 | 4000 | 40 | 1 | 100 | 10 | 30.7 | 0.82 | 0.775 | 19.4
|  |  | 1.27 | ITO | PCBM | PEDOT:PSS | Ag | 1 | 0 | 0 | 2 | DMF/DMSO | 1000 | 5 | 4000 | 40 | 1 | 100 | 10 | 30.2 | 0.82 | 0.786 | 19.3
|  |  | 1.27 | ITO | PCBM | PEDOT:PSS | Ag | 1 | 0 | 1 | 2 | DMF/DMSO | 1000 | 5 | 4000 | 40 | 1 | 100 | 10 | 30.8 | 0.85 | 0.78 | 20.2
95 | Alkyl Diamine-Induced (100)-Preferred Crystal Orientation for Efficient Pb−Sn Perovskite Solar Cells | FA0.7MA0.3Pb0.5Sn0.5I3 | 1.26 | FTO | PCBM | PEDOT:PSS | Ag | 0 | 0 | 0 | 2 | DMF/DMSO | 1000 | 10 | 4000 | 40 | 1 | 100 | 10 | 30.23 | 0.732 | 0.73 | 16.23
|  |  | 1.27 | FTO | PCBM | PEDOT:PSS | Ag | 1 | 0 | 1 | 2 | DMF/DMSO | 1000 | 10 | 4000 | 40 | 1 | 100 | 10 | 31 | 0.841 | 0.78 | 20.41
96 | Optimized Carrier Extraction at Interfaces for 23.6% Efficient Tin–Lead Perovskite Solar Cells | Cs0.1FA0.6MA0.3Pb0.5Sn0.5I3 | 1.25 | FTO | PCBM | PEDOT:PSS | Ag | 0 | 0 | 0 | 2 | DMF/DMSO | 1000 | 10 | 4000 | 40 | 1 | 100 | 10 | 31.8 | 0.79 | 0.78 | 19.5
|  |  | 1.25 | FTO | PCBM | PEDOT:PSS | Ag | 1 | 0 | 0 | 2 | DMF/DMSO | 1000 | 10 | 4000 | 40 | 1 | 100 | 10 | 32.3 | 0.85 | 0.79 | 21.7
|  |  | 1.25 | FTO | PCBM | PEDOT:PSS | Ag | 1 | 0 | 0 | 2 | DMF/DMSO | 1000 | 10 | 4000 | 40 | 1 | 100 | 10 | 32.5 | 0.89 | 0.82 | 23.6
97 | Resolving Mixed Intermediate Phases in Methylammonium‑Free Sn–Pb Alloyed Perovskites for High‑Performance Solar Cells | Cs0.25FA0.75Pb0.6Sn0.4I3 | 1.24 | ITO | PCBM | PEDOT:PSS | Ag | 1 | 0 | 0 | 1 | DMF/DMSO/GBL | 4000 | 30 | 0 | 0 | 1 | 100 | 7 | 30.56 | 0.88 | 0.8 | 21.6